## Results
Report Number: A15-05320
Report Date: 25/8/2015
Analyte Symbol | Au | Mass
Unit Symbol | ppb | g
Detection Limit | 2
Analysis Method | INAA | INAA
GS100001 | 464 | 1
GS100002 | 451 | 1.02
GS100003 | 438 | 1.02
GS100004 | 460 | 1.02
GS100005 | 443 | 1.06
GS100006 | 430 | 1.05
GS100007 | 424 | 1.08
GS100008 | 454 | 1.05
GS100009 | 458 | 1.06
GS100010 | 458 | 1.1
GS100011 | 451 | 1.09
GS100012 | 443 | 1
GS100013 | 462 | 1.04
GS100014 | 446 | 1.03
GS100015 | 393 | 1.06
GS100016 | 459 | 1.03
GS100017 | 462 | 1.09
GS100018 | 440 | 1.04
GS100019 | 403 | 1.02
GS100020 | 467 | 1.08
GS100021 | 488 | 1.08
GS100022 | 488 | 1.01
GS100023 | 468 | 1.05
GS100024 | 423 | 1.06
GS100025 | 432 | 1.09
GS100026 | 541 | 1.01
GS100027 | 454 | 1.09
GS100028 | 453 | 1.06
GS100029 | 502 | 1.02
GS100030 | 466 | 1.06
GS100031 | 556 | 1.09
GS100032 | 512 | 1.04
GS100033 | 485 | 1.07
GS100034 | 536 | 1.06
GS100035 | 471 | 1.08
GS100036 | 499 | 1.06
GS100037 | 467 | 1.09
GS100038 | 446 | 1.07
GS100039 | 642 | 1.07
GS100040 | 532 | 1.02
GS100041 | 576 | 1.09
GS100042 | 544 | 1.08
GS100043 | 546 | 1.1
GS100044 | 534 | 1.04
GS100045 | 552 | 1.07
GS100046 | 555 | 1.03
GS100047 | 549 | 1.08
GS100048 | 572 | 1.04
GS100049 | 557 | 1.07
GS100050 | 535 | 1.07
GS100051 | 569 | 1.08
GS100052 | 540 | 1.07
GS100053 | 542 | 1
GS100054 | 551 | 1
GS100055 | 551 | 1.05
GS100056 | 542 | 1.09
GS100057 | 524 | 1.07
GS100058 | 510 | 1.07
GS100059 | 530 | 1.09
GS100060 | 537 | 1.09
GS100061 | 545 | 1.03
GS100062 | 540 | 1.09
GS100063 | 565 | 1.06
GS100064 | 553 | 1.03
GS100065 | 548 | 1.05
GS100066 | 544 | 1.05
GS100067 | 549 | 1.1
GS100068 | 558 | 1.09
GS100069 | 567 | 1.03
GS100070 | 547 | 1.05
GS100071 | 541 | 1.03
GS100072 | 532 | 1.04
GS100073 | 531 | 1.03
GS100074 | 546 | 1.07
GS100075 | 542 | 1.07
GS100076 | 539 | 1.05
GS100077 | 560 | 1.08
GS100078 | 535 | 1.09
GS100079 | 535 | 1.04
GS100080 | 546 | 1.05
GS100081 | 618 | 1.04
GS100082 | 592 | 1.08
GS100083 | 591 | 1.04
GS100084 | 610 | 1.08
GS100085 | 622 | 1.09
GS100086 | 611 | 1.01
GS100087 | 633 | 1.06
GS100088 | 638 | 1.05
GS100089 | 616 | 1.07
GS100090 | 605 | 1.03
GS100091 | 611 | 1.08
GS100092 | 614 | 1.09
GS100093 | 614 | 1.05
GS100094 | 618 | 1.08
GS100095 | 622 | 1.07
GS100096 | 629 | 1.03
GS100097 | 624 | 1.05
GS100098 | 610 | 1.09
GS100099 | 618 | 1.06
GS100100 | 614 | 1.09
GS100101 | 996 | 1.09
GS100102 | 970 | 1.07
GS100103 | 1040 | 1.04
GS100104 | 997 | 1.04
GS100105 | 1010 | 1.07
GS100106 | 993 | 1.02
GS100107 | 1140 | 1.08
GS100108 | 946 | 1.05
GS100109 | 1400 | 1
GS100110 | 1130 | 1.07
GS100111 | 1200 | 1
GS100112 | 999 | 1.04
GS100113 | 976 | 1.07
GS100114 | 1450 | 1.09
GS100115 | 1070 | 1.02
GS100116 | 1060 | 1.06
GS100117 | 1020 | 1.09
GS100118 | 1190 | 1.08
GS100119 | 1000 | 1.04
GS100120 | 1010 | 1.08
GS100121 | 1150 | 1.07
GS100122 | 774 | 1.02
GS100123 | 1010 | 1.01
GS100124 | 894 | 1.03
GS100125 | 904 | 1.07
GS100126 | 805 | 1.05
GS100127 | 826 | 1.03
GS100128 | 856 | 1.05
GS100129 | 890 | 1.04
GS100130 | 955 | 1.04
GS100131 | 1480 | 1.03
GS100132 | 943 | 1.06
GS100133 | 1060 | 1.09
GS100134 | 1140 | 1.04
GS100135 | 894 | 1.02
GS100136 | 998 | 1.05
GS100137 | 993 | 1.06
GS100138 | 1000 | 1.05
GS100139 | 1010 | 1.08
GS100140 | 925 | 1.09
GS100141 | 971 | 1.04
GS100142 | 993 | 1.08
GS100143 | 938 | 1.02
GS100144 | 1040 | 1.1
GS100145 | 980 | 1.01
GS100146 | 978 | 1.07
GS100147 | 1130 | 1.05
GS100148 | 952 | 1.05
GS100149 | 978 | 1.04
GS100150 | 962 | 1.03
GS100151 | 997 | 1.02
GS100152 | 961 | 1.03
GS100153 | 912 | 1.03
GS100154 | 921 | 1.01
GS100155 | 994 | 1.04
GS100156 | 885 | 1.02
GS100157 | 1080 | 1.09
GS100158 | 914 | 1.06
GS100159 | 902 | 1.03
GS100160 | 947 | 1.04
GS100161 | 999 | 1.03
GS100162 | 1010 | 1
GS100163 | 1040 | 1.03
GS100164 | 990 | 1.08
GS100165 | 996 | 1.07
GS100166 | 998 | 1.08
GS100167 | 1020 | 1.07
GS100168 | 1020 | 1.03
GS100169 | 1000 | 1.08
GS100170 | 1000 | 1.04
GS100171 | 1020 | 1.09
GS100172 | 1040 | 1.04
GS100173 | 1040 | 1.09
GS100174 | 1050 | 1.09
GS100175 | 1030 | 1.08
GS100176 | 1030 | 1.01
GS100177 | 1030 | 1.03
GS100178 | 1040 | 1.02
GS100179 | 1020 | 1.04
GS100180 | 1030 | 1.07
GS100181 | 1070 | 1.03
GS100182 | 1100 | 1.06
GS100183 | 1090 | 1.01
GS100184 | 1070 | 1.07
GS100185 | 1060 | 1.07
GS100186 | 1070 | 1.09
GS100187 | 1030 | 1.09
GS100188 | 1300 | 1.06
GS100189 | 1100 | 1.04
GS100190 | 1060 | 1.07
GS100191 | 1080 | 1.08
GS100192 | 1070 | 1.04
GS100193 | 1100 | 1.03
GS100194 | 1070 | 1.08
GS100195 | 1070 | 1
GS100196 | 1080 | 1.07
GS100197 | 1080 | 1.05
GS100198 | 1090 | 1.09
GS100199 | 1120 | 1.09
GS100200 | 1030 | 1.08
GS100201 | 2980 | 1.06
GS100202 | 2990 | 1.05
GS100203 | 2910 | 1.03
GS100204 | 2970 | 1.02
GS100205 | 3070 | 1.03
GS100206 | 2940 | 1.06
GS100207 | 2950 | 1.07
GS100208 | 2950 | 1.05
GS100209 | 3280 | 1.07
GS100210 | 2940 | 1.08
GS100211 | 3030 | 1.06
GS100212 | 2990 | 1.1
GS100213 | 2910 | 1.06
GS100214 | 2810 | 1.06
GS100215 | 3040 | 1.08
GS100216 | 3050 | 1.03
GS100217 | 3110 | 1.07
GS100218 | 3030 | 1.07
GS100219 | 3220 | 1.05
GS100220 | 3110 | 1.06
GS100221 | 3650 | 1.04
GS100222 | 2520 | 1.07
GS100223 | 2810 | 1.08
GS100224 | 3390 | 1.04
GS100225 | 3040 | 1.06
GS100226 | 3800 | 1.03
GS100227 | 3200 | 1.07
GS100228 | 3190 | 1.03
GS100229 | 2720 | 1.09
GS100230 | 2830 | 1.03
GS100231 | 3160 | 1
GS100232 | 3310 | 1.04
GS100233 | 3100 | 1.05
GS100234 | 2950 | 1.04
GS100235 | 3240 | 1.04
GS100236 | 3190 | 1.08
GS100237 | 3290 | 1.09
GS100238 | 3490 | 1.07
GS100239 | 3500 | 1.09
GS100240 | 2340 | 1.01
GS100241 | 3190 | 1.09
GS100242 | 3300 | 1.08
GS100243 | 3350 | 1.08
GS100244 | 3210 | 1.06
GS100245 | 3330 | 1.01
GS100246 | 3240 | 1.09
GS100247 | 3110 | 1.07
GS100248 | 3240 | 1.06
GS100249 | 3340 | 1.09
GS100250 | 3320 | 1.05
GS100251 | 3290 | 1.03
GS100252 | 3160 | 1.08
GS100253 | 3260 | 1.04
GS100254 | 3260 | 1.03
GS100255 | 3390 | 1.08
GS100256 | 3350 | 1.06
GS100257 | 3290 | 1.06
GS100258 | 3270 | 1.01
GS100259 | 3260 | 1.03
GS100260 | 3220 | 1.07
GS100261 | 3060 | 1.05
GS100262 | 3110 | 1.05
GS100263 | 3060 | 1.05
GS100264 | 2990 | 1.1
GS100265 | 3070 | 1.04
GS100266 | 3060 | 1.02
GS100267 | 3080 | 1.07
GS100268 | 2980 | 1.04
GS100269 | 2980 | 1.04
GS100270 | 2980 | 1.03
GS100271 | 2950 | 1.09
GS100272 | 3000 | 1.05
GS100273 | 3010 | 1.03
GS100274 | 2980 | 1.02
GS100275 | 2990 | 1.01
GS100276 | 2970 | 1.09
GS100277 | 2940 | 1.07
GS100278 | 2950 | 1.02
GS100279 | 2990 | 1.06
GS100280 | 3020 | 1.05
GS100281 | 2540 | 1.09
GS100282 | 2530 | 1
GS100283 | 2560 | 1.07
GS100284 | 2490 | 1.03
GS100285 | 2540 | 1.02
GS100286 | 2450 | 1.06
GS100287 | 2570 | 1.06
GS100288 | 2530 | 1.04
GS100289 | 2510 | 1.06
GS100290 | 2510 | 1.04
GS100291 | 2540 | 1.04
GS100292 | 2530 | 1.02
GS100293 | 2510 | 1.07
GS100294 | 2510 | 1.03
GS100295 | 2510 | 1.08
GS100296 | 2480 | 1.01
GS100297 | 2540 | 1.09
GS100298 | 2550 | 1.06
GS100299 | 2530 | 1.07
GS100300 | 2470 | 1.02
GS100301 | 9250 | 1.04
GS100302 | 8670 | 1.03
GS100303 | 12700 | 1.08
GS100304 | 7670 | 1.01
GS100305 | 8140 | 1.09
GS100306 | 8140 | 1.08
GS100307 | 8910 | 1.04
GS100308 | 7450 | 1.07
GS100309 | 7980 | 1.03
GS100310 | 8040 | 1.07
GS100311 | 8170 | 1.02
GS100312 | 7480 | 1.08
GS100313 | 7850 | 1.07
GS100314 | 7770 | 1.01
GS100315 | 8270 | 1.05
GS100316 | 8000 | 1.03
GS100317 | 7630 | 1.09
GS100318 | 7560 | 1.03
GS100319 | 17900 | 1.1
GS100320 | 9390 | 1.06
GS100321 | 8180 | 1.03
GS100322 | 8130 | 1.08
GS100323 | 8260 | 1.06
GS100324 | 8170 | 1.02
GS100325 | 8100 | 1.01
GS100326 | 8170 | 1.07
GS100327 | 8330 | 1.06
GS100328 | 8170 | 1.08
GS100329 | 8200 | 1.05
GS100330 | 8230 | 1.04
GS100331 | 8320 | 1.07
GS100332 | 8440 | 1.03
GS100333 | 8300 | 1.06
GS100334 | 8320 | 1.07
GS100335 | 8430 | 1.03
GS100336 | 8200 | 1.05
GS100337 | 8120 | 1.04
GS100338 | 8170 | 1.04
GS100339 | 8240 | 1.03
GS100340 | 8270 | 1.01
GS100341 | 9630 | 1.06
GS100342 | 9840 | 1.03
GS100343 | 9650 | 1.01
GS100344 | 9620 | 1.09
GS100345 | 9640 | 1.02
GS100346 | 9630 | 1.04
GS100347 | 10000 | 1.05
GS100348 | 9620 | 1.06
GS100349 | 9690 | 1.09
GS100350 | 9720 | 1.07
GS100351 | 9720 | 1.07
GS100352 | 9690 | 1.05
GS100353 | 9570 | 1.01
GS100354 | 9590 | 1.03
GS100355 | 9630 | 1.05
GS100356 | 9580 | 1.03
GS100357 | 9600 | 1.03
GS100358 | 9650 | 1.08
GS100359 | 9440 | 1.09
GS100360 | 9620 | 1
GS100361 | 8450 | 1
GS100362 | 8430 | 1.03
GS100363 | 8430 | 1.07
GS100364 | 8390 | 1.08
GS100365 | 8400 | 1.05
GS100366 | 8320 | 1.05
GS100367 | 8440 | 1.03
GS100368 | 8360 | 1.02
GS100369 | 8380 | 1.01
GS100370 | 8310 | 1.03
GS100371 | 8380 | 1.07
GS100372 | 8420 | 1.07
GS100373 | 8570 | 1.03
GS100374 | 8540 | 1.05
GS100375 | 8520 | 1.01
GS100376 | 8100 | 1.06
GS100377 | 8480 | 1.07
GS100378 | 8390 | 1.05
GS100379 | 8460 | 1.04
GS100380 | 8450 | 1.04
GS100381 | 8060 | 1.07
GS100382 | 8020 | 1.08
GS100383 | 8100 | 1.08
GS100384 | 8150 | 1.03
GS100385 | 8010 | 1.03
GS100386 | 8030 | 1.02
GS100387 | 7840 | 1.03
GS100388 | 8020 | 1.04
GS100389 | 7990 | 1.04
GS100390 | 7980 | 1.05
GS100391 | 7970 | 1.09
GS100392 | 8030 | 1.07
GS100393 | 8010 | 1.01
GS100394 | 7950 | 1
GS100395 | 7720 | 1
GS100396 | 8080 | 1.02
GS100397 | 8090 | 1.01
GS100398 | 8110 | 1.02
GS100399 | 7870 | 1.05
GS100400 | 7970 | 1.01

## Results_Manu-CRM
Report Number: A15-05320
Report Date: 25/8/2015
|  | Analyte Symbol | Au | Mass
|  | Unit Symbol | ppb | g
|  | Detection Limit | 2
|  | Analysis Method | INAA | INAA
Manufacturer | CRM | Sample No | Au _ppb | Mass_g
AMIS | AMIS0352 | GS100001 | 464 | 1
AMIS | AMIS0352 | GS100002 | 451 | 1.02
AMIS | AMIS0352 | GS100003 | 438 | 1.02
AMIS | AMIS0352 | GS100004 | 460 | 1.02
AMIS | AMIS0352 | GS100005 | 443 | 1.06
AMIS | AMIS0352 | GS100006 | 430 | 1.05
AMIS | AMIS0352 | GS100007 | 424 | 1.08
AMIS | AMIS0352 | GS100008 | 454 | 1.05
AMIS | AMIS0352 | GS100009 | 458 | 1.06
AMIS | AMIS0352 | GS100010 | 458 | 1.1
AMIS | AMIS0352 | GS100011 | 451 | 1.09
AMIS | AMIS0352 | GS100012 | 443 | 1
AMIS | AMIS0352 | GS100013 | 462 | 1.04
AMIS | AMIS0352 | GS100014 | 446 | 1.03
AMIS | AMIS0352 | GS100015 | 393 | 1.06
AMIS | AMIS0352 | GS100016 | 459 | 1.03
AMIS | AMIS0352 | GS100017 | 462 | 1.09
AMIS | AMIS0352 | GS100018 | 440 | 1.04
AMIS | AMIS0352 | GS100019 | 403 | 1.02
AMIS | AMIS0352 | GS100020 | 467 | 1.08
CDN | CDN-GS-P5C | GS100021 | 488 | 1.08
CDN | CDN-GS-P5C | GS100022 | 488 | 1.01
CDN | CDN-GS-P5C | GS100023 | 468 | 1.05
CDN | CDN-GS-P5C | GS100024 | 423 | 1.06
CDN | CDN-GS-P5C | GS100025 | 432 | 1.09
CDN | CDN-GS-P5C | GS100026 | 541 | 1.01
CDN | CDN-GS-P5C | GS100027 | 454 | 1.09
CDN | CDN-GS-P5C | GS100028 | 453 | 1.06
CDN | CDN-GS-P5C | GS100029 | 502 | 1.02
CDN | CDN-GS-P5C | GS100030 | 466 | 1.06
CDN | CDN-GS-P5C | GS100031 | 556 | 1.09
CDN | CDN-GS-P5C | GS100032 | 505 | 1.04
CDN | CDN-GS-P5C | GS100033 | 485 | 1.07
CDN | CDN-GS-P5C | GS100034 | 536 | 1.06
CDN | CDN-GS-P5C | GS100035 | 471 | 1.08
CDN | CDN-GS-P5C | GS100036 | 499 | 1.06
CDN | CDN-GS-P5C | GS100037 | 467 | 1.09
CDN | CDN-GS-P5C | GS100038 | 446 | 1.07
CDN | CDN-GS-P5C | GS100039 | 642 | 1.07
CDN | CDN-GS-P5C | GS100040 | 532 | 1.02
Geostats | G909-6 | GS100041 | 576 | 1.09
Geostats | G909-6 | GS100042 | 544 | 1.08
Geostats | G909-6 | GS100043 | 546 | 1.1
Geostats | G909-6 | GS100044 | 534 | 1.04
Geostats | G909-6 | GS100045 | 552 | 1.07
Geostats | G909-6 | GS100046 | 555 | 1.03
Geostats | G909-6 | GS100047 | 549 | 1.08
Geostats | G909-6 | GS100048 | 572 | 1.04
Geostats | G909-6 | GS100049 | 557 | 1.07
Geostats | G909-6 | GS100050 | 535 | 1.07
Geostats | G909-6 | GS100051 | 569 | 1.08
Geostats | G909-6 | GS100052 | 540 | 1.07
Geostats | G909-6 | GS100053 | 542 | 1
Geostats | G909-6 | GS100054 | 551 | 1
Geostats | G909-6 | GS100055 | 551 | 1.05
Geostats | G909-6 | GS100056 | 542 | 1.09
Geostats | G909-6 | GS100057 | 524 | 1.07
Geostats | G909-6 | GS100058 | 510 | 1.07
Geostats | G909-6 | GS100059 | 530 | 1.09
Geostats | G909-6 | GS100060 | 537 | 1.09
OREAS | OREAS 201 | GS100061 | 545 | 1.03
OREAS | OREAS 201 | GS100062 | 540 | 1.09
OREAS | OREAS 201 | GS100063 | 565 | 1.06
OREAS | OREAS 201 | GS100064 | 553 | 1.03
OREAS | OREAS 201 | GS100065 | 548 | 1.05
OREAS | OREAS 201 | GS100066 | 544 | 1.05
OREAS | OREAS 201 | GS100067 | 549 | 1.1
OREAS | OREAS 201 | GS100068 | 558 | 1.09
OREAS | OREAS 201 | GS100069 | 567 | 1.03
OREAS | OREAS 201 | GS100070 | 547 | 1.05
OREAS | OREAS 201 | GS100071 | 541 | 1.03
OREAS | OREAS 201 | GS100072 | 532 | 1.04
OREAS | OREAS 201 | GS100073 | 531 | 1.03
OREAS | OREAS 201 | GS100074 | 546 | 1.07
OREAS | OREAS 201 | GS100075 | 542 | 1.07
OREAS | OREAS 201 | GS100076 | 539 | 1.05
OREAS | OREAS 201 | GS100077 | 560 | 1.08
OREAS | OREAS 201 | GS100078 | 535 | 1.09
OREAS | OREAS 201 | GS100079 | 535 | 1.04
OREAS | OREAS 201 | GS100080 | 546 | 1.05
Rocklabs | SE68 | GS100081 | 618 | 1.04
Rocklabs | SE68 | GS100082 | 592 | 1.08
Rocklabs | SE68 | GS100083 | 591 | 1.04
Rocklabs | SE68 | GS100084 | 610 | 1.08
Rocklabs | SE68 | GS100085 | 622 | 1.09
Rocklabs | SE68 | GS100086 | 611 | 1.01
Rocklabs | SE68 | GS100087 | 633 | 1.06
Rocklabs | SE68 | GS100088 | 638 | 1.05
Rocklabs | SE68 | GS100089 | 616 | 1.07
Rocklabs | SE68 | GS100090 | 605 | 1.03
Rocklabs | SE68 | GS100091 | 611 | 1.08
Rocklabs | SE68 | GS100092 | 614 | 1.09
Rocklabs | SE68 | GS100093 | 614 | 1.05
Rocklabs | SE68 | GS100094 | 618 | 1.08
Rocklabs | SE68 | GS100095 | 622 | 1.07
Rocklabs | SE68 | GS100096 | 629 | 1.03
Rocklabs | SE68 | GS100097 | 624 | 1.05
Rocklabs | SE68 | GS100098 | 610 | 1.09
Rocklabs | SE68 | GS100099 | 618 | 1.06
Rocklabs | SE68 | GS100100 | 614 | 1.09
AMIS | AMIS0310 | GS100101 | 996 | 1.09
AMIS | AMIS0310 | GS100102 | 970 | 1.07
AMIS | AMIS0310 | GS100103 | 1040 | 1.04
AMIS | AMIS0310 | GS100104 | 997 | 1.04
AMIS | AMIS0310 | GS100105 | 1010 | 1.07
AMIS | AMIS0310 | GS100106 | 993 | 1.02
AMIS | AMIS0310 | GS100107 | 1140 | 1.08
AMIS | AMIS0310 | GS100108 | 946 | 1.05
AMIS | AMIS0310 | GS100109 | 1400 | 1
AMIS | AMIS0310 | GS100110 | 1130 | 1.07
AMIS | AMIS0310 | GS100111 | 1200 | 1
AMIS | AMIS0310 | GS100112 | 999 | 1.04
AMIS | AMIS0310 | GS100113 | 976 | 1.07
AMIS | AMIS0310 | GS100114 | 1450 | 1.09
AMIS | AMIS0310 | GS100115 | 1070 | 1.02
AMIS | AMIS0310 | GS100116 | 1060 | 1.06
AMIS | AMIS0310 | GS100117 | 1020 | 1.09
AMIS | AMIS0310 | GS100118 | 1190 | 1.08
AMIS | AMIS0310 | GS100119 | 1000 | 1.04
AMIS | AMIS0310 | GS100120 | 1010 | 1.08
CDN | CDN-GS-1M | GS100121 | 1150 | 1.07
CDN | CDN-GS-1M | GS100122 | 774 | 1.02
CDN | CDN-GS-1M | GS100123 | 1010 | 1.01
CDN | CDN-GS-1M | GS100124 | 894 | 1.03
CDN | CDN-GS-1M | GS100125 | 904 | 1.07
CDN | CDN-GS-1M | GS100126 | 805 | 1.05
CDN | CDN-GS-1M | GS100127 | 826 | 1.03
CDN | CDN-GS-1M | GS100128 | 856 | 1.05
CDN | CDN-GS-1M | GS100129 | 890 | 1.04
CDN | CDN-GS-1M | GS100130 | 955 | 1.04
CDN | CDN-GS-1M | GS100131 | 1480 | 1.03
CDN | CDN-GS-1M | GS100132 | 943 | 1.06
CDN | CDN-GS-1M | GS100133 | 1060 | 1.09
CDN | CDN-GS-1M | GS100134 | 1140 | 1.04
CDN | CDN-GS-1M | GS100135 | 894 | 1.02
CDN | CDN-GS-1M | GS100136 | 998 | 1.05
CDN | CDN-GS-1M | GS100137 | 993 | 1.06
CDN | CDN-GS-1M | GS100138 | 1000 | 1.05
CDN | CDN-GS-1M | GS100139 | 1010 | 1.08
CDN | CDN-GS-1M | GS100140 | 925 | 1.09
Geostats | G313-1 | GS100141 | 971 | 1.04
Geostats | G313-1 | GS100142 | 993 | 1.08
Geostats | G313-1 | GS100143 | 938 | 1.02
Geostats | G313-1 | GS100144 | 1040 | 1.1
Geostats | G313-1 | GS100145 | 980 | 1.01
Geostats | G313-1 | GS100146 | 978 | 1.07
Geostats | G313-1 | GS100147 | 1130 | 1.05
Geostats | G313-1 | GS100148 | 952 | 1.05
Geostats | G313-1 | GS100149 | 978 | 1.04
Geostats | G313-1 | GS100150 | 962 | 1.03
Geostats | G313-1 | GS100151 | 997 | 1.02
Geostats | G313-1 | GS100152 | 961 | 1.03
Geostats | G313-1 | GS100153 | 912 | 1.03
Geostats | G313-1 | GS100154 | 921 | 1.01
Geostats | G313-1 | GS100155 | 994 | 1.04
Geostats | G313-1 | GS100156 | 885 | 1.02
Geostats | G313-1 | GS100157 | 1080 | 1.09
Geostats | G313-1 | GS100158 | 914 | 1.06
Geostats | G313-1 | GS100159 | 902 | 1.03
Geostats | G313-1 | GS100160 | 947 | 1.04
OREAS | OREAS 204 | GS100161 | 999 | 1.03
OREAS | OREAS 204 | GS100162 | 1010 | 1
OREAS | OREAS 204 | GS100163 | 1040 | 1.03
OREAS | OREAS 204 | GS100164 | 990 | 1.08
OREAS | OREAS 204 | GS100165 | 996 | 1.07
OREAS | OREAS 204 | GS100166 | 998 | 1.08
OREAS | OREAS 204 | GS100167 | 1020 | 1.07
OREAS | OREAS 204 | GS100168 | 1020 | 1.03
OREAS | OREAS 204 | GS100169 | 1000 | 1.08
OREAS | OREAS 204 | GS100170 | 1000 | 1.04
OREAS | OREAS 204 | GS100171 | 1020 | 1.09
OREAS | OREAS 204 | GS100172 | 1040 | 1.04
OREAS | OREAS 204 | GS100173 | 1040 | 1.09
OREAS | OREAS 204 | GS100174 | 1050 | 1.09
OREAS | OREAS 204 | GS100175 | 1030 | 1.08
OREAS | OREAS 204 | GS100176 | 1030 | 1.01
OREAS | OREAS 204 | GS100177 | 1030 | 1.03
OREAS | OREAS 204 | GS100178 | 1040 | 1.02
OREAS | OREAS 204 | GS100179 | 1020 | 1.04
OREAS | OREAS 204 | GS100180 | 1030 | 1.07
Rocklabs | SG66 | GS100181 | 1070 | 1.03
Rocklabs | SG66 | GS100182 | 1100 | 1.06
Rocklabs | SG66 | GS100183 | 1090 | 1.01
Rocklabs | SG66 | GS100184 | 1070 | 1.07
Rocklabs | SG66 | GS100185 | 1060 | 1.07
Rocklabs | SG66 | GS100186 | 1070 | 1.09
Rocklabs | SG66 | GS100187 | 1030 | 1.09
Rocklabs | SG66 | GS100188 | 1300 | 1.06
Rocklabs | SG66 | GS100189 | 1100 | 1.04
Rocklabs | SG66 | GS100190 | 1060 | 1.07
Rocklabs | SG66 | GS100191 | 1080 | 1.08
Rocklabs | SG66 | GS100192 | 1070 | 1.04
Rocklabs | SG66 | GS100193 | 1100 | 1.03
Rocklabs | SG66 | GS100194 | 1070 | 1.08
Rocklabs | SG66 | GS100195 | 1070 | 1
Rocklabs | SG66 | GS100196 | 1080 | 1.07
Rocklabs | SG66 | GS100197 | 1080 | 1.05
Rocklabs | SG66 | GS100198 | 1090 | 1.09
Rocklabs | SG66 | GS100199 | 1120 | 1.09
Rocklabs | SG66 | GS100200 | 1030 | 1.08
AMIS | AMIS0360 | GS100201 | 2980 | 1.06
AMIS | AMIS0360 | GS100202 | 2990 | 1.05
AMIS | AMIS0360 | GS100203 | 2910 | 1.03
AMIS | AMIS0360 | GS100204 | 2970 | 1.02
AMIS | AMIS0360 | GS100205 | 3070 | 1.03
AMIS | AMIS0360 | GS100206 | 2940 | 1.06
AMIS | AMIS0360 | GS100207 | 2950 | 1.07
AMIS | AMIS0360 | GS100208 | 2950 | 1.05
AMIS | AMIS0360 | GS100209 | 3280 | 1.07
AMIS | AMIS0360 | GS100210 | 2940 | 1.08
AMIS | AMIS0360 | GS100211 | 3030 | 1.06
AMIS | AMIS0360 | GS100212 | 2990 | 1.1
AMIS | AMIS0360 | GS100213 | 2910 | 1.06
AMIS | AMIS0360 | GS100214 | 2810 | 1.06
AMIS | AMIS0360 | GS100215 | 3040 | 1.08
AMIS | AMIS0360 | GS100216 | 3050 | 1.03
AMIS | AMIS0360 | GS100217 | 3110 | 1.07
AMIS | AMIS0360 | GS100218 | 3030 | 1.07
AMIS | AMIS0360 | GS100219 | 3220 | 1.05
AMIS | AMIS0360 | GS100220 | 3110 | 1.06
CDN | CDN-GS-3L | GS100221 | 3650 | 1.04
CDN | CDN-GS-3L | GS100222 | 2520 | 1.07
CDN | CDN-GS-3L | GS100223 | 2810 | 1.08
CDN | CDN-GS-3L | GS100224 | 3390 | 1.04
CDN | CDN-GS-3L | GS100225 | 3040 | 1.06
CDN | CDN-GS-3L | GS100226 | 3800 | 1.03
CDN | CDN-GS-3L | GS100227 | 3200 | 1.07
CDN | CDN-GS-3L | GS100228 | 3190 | 1.03
CDN | CDN-GS-3L | GS100229 | 2720 | 1.09
CDN | CDN-GS-3L | GS100230 | 2830 | 1.03
CDN | CDN-GS-3L | GS100231 | 3160 | 1
CDN | CDN-GS-3L | GS100232 | 3310 | 1.04
CDN | CDN-GS-3L | GS100233 | 3100 | 1.05
CDN | CDN-GS-3L | GS100234 | 2950 | 1.04
CDN | CDN-GS-3L | GS100235 | 3240 | 1.04
CDN | CDN-GS-3L | GS100236 | 3190 | 1.08
CDN | CDN-GS-3L | GS100237 | 3290 | 1.09
CDN | CDN-GS-3L | GS100238 | 3490 | 1.07
CDN | CDN-GS-3L | GS100239 | 3500 | 1.09
CDN | CDN-GS-3L | GS100240 | 2340 | 1.01
Geostats | G914-6 | GS100241 | 3190 | 1.09
Geostats | G914-6 | GS100242 | 3300 | 1.08
Geostats | G914-6 | GS100243 | 3350 | 1.08
Geostats | G914-6 | GS100244 | 3210 | 1.06
Geostats | G914-6 | GS100245 | 3330 | 1.01
Geostats | G914-6 | GS100246 | 3240 | 1.09
Geostats | G914-6 | GS100247 | 3110 | 1.07
Geostats | G914-6 | GS100248 | 3240 | 1.06
Geostats | G914-6 | GS100249 | 3340 | 1.09
Geostats | G914-6 | GS100250 | 3320 | 1.05
Geostats | G914-6 | GS100251 | 3290 | 1.03
Geostats | G914-6 | GS100252 | 3160 | 1.08
Geostats | G914-6 | GS100253 | 3260 | 1.04
Geostats | G914-6 | GS100254 | 3260 | 1.03
Geostats | G914-6 | GS100255 | 3390 | 1.08
Geostats | G914-6 | GS100256 | 3350 | 1.06
Geostats | G914-6 | GS100257 | 3290 | 1.06
Geostats | G914-6 | GS100258 | 3270 | 1.01
Geostats | G914-6 | GS100259 | 3260 | 1.03
Geostats | G914-6 | GS100260 | 3220 | 1.07
OREAS | OREAS 17c | GS100261 | 3060 | 1.05
OREAS | OREAS 17c | GS100262 | 3110 | 1.05
OREAS | OREAS 17c | GS100263 | 3060 | 1.05
OREAS | OREAS 17c | GS100264 | 2990 | 1.1
OREAS | OREAS 17c | GS100265 | 3070 | 1.04
OREAS | OREAS 17c | GS100266 | 3060 | 1.02
OREAS | OREAS 17c | GS100267 | 3080 | 1.07
OREAS | OREAS 17c | GS100268 | 2980 | 1.04
OREAS | OREAS 17c | GS100269 | 2980 | 1.04
OREAS | OREAS 17c | GS100270 | 2980 | 1.03
OREAS | OREAS 17c | GS100271 | 2950 | 1.09
OREAS | OREAS 17c | GS100272 | 3000 | 1.05
OREAS | OREAS 17c | GS100273 | 3010 | 1.03
OREAS | OREAS 17c | GS100274 | 2980 | 1.02
OREAS | OREAS 17c | GS100275 | 2990 | 1.01
OREAS | OREAS 17c | GS100276 | 2970 | 1.09
OREAS | OREAS 17c | GS100277 | 2940 | 1.07
OREAS | OREAS 17c | GS100278 | 2950 | 1.02
OREAS | OREAS 17c | GS100279 | 2990 | 1.06
OREAS | OREAS 17c | GS100280 | 3020 | 1.05
Rocklabs | SJ80 | GS100281 | 2540 | 1.09
Rocklabs | SJ80 | GS100282 | 2530 | 1
Rocklabs | SJ80 | GS100283 | 2560 | 1.07
Rocklabs | SJ80 | GS100284 | 2490 | 1.03
Rocklabs | SJ80 | GS100285 | 2540 | 1.02
Rocklabs | SJ80 | GS100286 | 2450 | 1.06
Rocklabs | SJ80 | GS100287 | 2570 | 1.06
Rocklabs | SJ80 | GS100288 | 2530 | 1.04
Rocklabs | SJ80 | GS100289 | 2510 | 1.06
Rocklabs | SJ80 | GS100290 | 2510 | 1.04
Rocklabs | SJ80 | GS100291 | 2540 | 1.04
Rocklabs | SJ80 | GS100292 | 2530 | 1.02
Rocklabs | SJ80 | GS100293 | 2510 | 1.07
Rocklabs | SJ80 | GS100294 | 2510 | 1.03
Rocklabs | SJ80 | GS100295 | 2510 | 1.08
Rocklabs | SJ80 | GS100296 | 2480 | 1.01
Rocklabs | SJ80 | GS100297 | 2540 | 1.09
Rocklabs | SJ80 | GS100298 | 2550 | 1.06
Rocklabs | SJ80 | GS100299 | 2530 | 1.07
Rocklabs | SJ80 | GS100300 | 2470 | 1.02
AMIS | AMIS0267 | GS100301 | 9250 | 1.04
AMIS | AMIS0267 | GS100302 | 8670 | 1.03
AMIS | AMIS0267 | GS100303 | 12700 | 1.08
AMIS | AMIS0267 | GS100304 | 7670 | 1.01
AMIS | AMIS0267 | GS100305 | 8140 | 1.09
AMIS | AMIS0267 | GS100306 | 8140 | 1.08
AMIS | AMIS0267 | GS100307 | 8910 | 1.04
AMIS | AMIS0267 | GS100308 | 7450 | 1.07
AMIS | AMIS0267 | GS100309 | 7980 | 1.03
AMIS | AMIS0267 | GS100310 | 8040 | 1.07
AMIS | AMIS0267 | GS100311 | 8170 | 1.02
AMIS | AMIS0267 | GS100312 | 7480 | 1.08
AMIS | AMIS0267 | GS100313 | 7850 | 1.07
AMIS | AMIS0267 | GS100314 | 7770 | 1.01
AMIS | AMIS0267 | GS100315 | 8270 | 1.05
AMIS | AMIS0267 | GS100316 | 8000 | 1.03
AMIS | AMIS0267 | GS100317 | 7630 | 1.09
AMIS | AMIS0267 | GS100318 | 7560 | 1.03
AMIS | AMIS0267 | GS100319 | 17900 | 1.1
AMIS | AMIS0267 | GS100320 | 9390 | 1.06
CDN | CDN-GS-8C | GS100321 | 8180 | 1.03
CDN | CDN-GS-8C | GS100322 | 8130 | 1.08
CDN | CDN-GS-8C | GS100323 | 8260 | 1.06
CDN | CDN-GS-8C | GS100324 | 8170 | 1.02
CDN | CDN-GS-8C | GS100325 | 8100 | 1.01
CDN | CDN-GS-8C | GS100326 | 8170 | 1.07
CDN | CDN-GS-8C | GS100327 | 8330 | 1.06
CDN | CDN-GS-8C | GS100328 | 8170 | 1.08
CDN | CDN-GS-8C | GS100329 | 8200 | 1.05
CDN | CDN-GS-8C | GS100330 | 8230 | 1.04
CDN | CDN-GS-8C | GS100331 | 8320 | 1.07
CDN | CDN-GS-8C | GS100332 | 8440 | 1.03
CDN | CDN-GS-8C | GS100333 | 8300 | 1.06
CDN | CDN-GS-8C | GS100334 | 8320 | 1.07
CDN | CDN-GS-8C | GS100335 | 8430 | 1.03
CDN | CDN-GS-8C | GS100336 | 8200 | 1.05
CDN | CDN-GS-8C | GS100337 | 8120 | 1.04
CDN | CDN-GS-8C | GS100338 | 8170 | 1.04
CDN | CDN-GS-8C | GS100339 | 8240 | 1.03
CDN | CDN-GS-8C | GS100340 | 8270 | 1.01
Geostats | G914-7 | GS100341 | 9630 | 1.06
Geostats | G914-7 | GS100342 | 9840 | 1.03
Geostats | G914-7 | GS100343 | 9650 | 1.01
Geostats | G914-7 | GS100344 | 9620 | 1.09
Geostats | G914-7 | GS100345 | 9640 | 1.02
Geostats | G914-7 | GS100346 | 9630 | 1.04
Geostats | G914-7 | GS100347 | 10000 | 1.05
Geostats | G914-7 | GS100348 | 9620 | 1.06
Geostats | G914-7 | GS100349 | 9690 | 1.09
Geostats | G914-7 | GS100350 | 9720 | 1.07
Geostats | G914-7 | GS100351 | 9720 | 1.07
Geostats | G914-7 | GS100352 | 9690 | 1.05
Geostats | G914-7 | GS100353 | 9570 | 1.01
Geostats | G914-7 | GS100354 | 9590 | 1.03
Geostats | G914-7 | GS100355 | 9630 | 1.05
Geostats | G914-7 | GS100356 | 9580 | 1.03
Geostats | G914-7 | GS100357 | 9600 | 1.03
Geostats | G914-7 | GS100358 | 9650 | 1.08
Geostats | G914-7 | GS100359 | 9440 | 1.09
Geostats | G914-7 | GS100360 | 9620 | 1
OREAS | OREAS 62c | GS100361 | 8450 | 1
OREAS | OREAS 62c | GS100362 | 8430 | 1.03
OREAS | OREAS 62c | GS100363 | 8430 | 1.07
OREAS | OREAS 62c | GS100364 | 8390 | 1.08
OREAS | OREAS 62c | GS100365 | 8400 | 1.05
OREAS | OREAS 62c | GS100366 | 8320 | 1.05
OREAS | OREAS 62c | GS100367 | 8440 | 1.03
OREAS | OREAS 62c | GS100368 | 8360 | 1.02
OREAS | OREAS 62c | GS100369 | 8380 | 1.01
OREAS | OREAS 62c | GS100370 | 8310 | 1.03
OREAS | OREAS 62c | GS100371 | 8380 | 1.07
OREAS | OREAS 62c | GS100372 | 8420 | 1.07
OREAS | OREAS 62c | GS100373 | 8570 | 1.03
OREAS | OREAS 62c | GS100374 | 8540 | 1.05
OREAS | OREAS 62c | GS100375 | 8520 | 1.01
OREAS | OREAS 62c | GS100376 | 8100 | 1.06
OREAS | OREAS 62c | GS100377 | 8480 | 1.07
OREAS | OREAS 62c | GS100378 | 8390 | 1.05
OREAS | OREAS 62c | GS100379 | 8460 | 1.04
OREAS | OREAS 62c | GS100380 | 8450 | 1.04
Rocklabs | SN75 | GS100381 | 8060 | 1.07
Rocklabs | SN75 | GS100382 | 8020 | 1.08
Rocklabs | SN75 | GS100383 | 8100 | 1.08
Rocklabs | SN75 | GS100384 | 8150 | 1.03
Rocklabs | SN75 | GS100385 | 8010 | 1.03
Rocklabs | SN75 | GS100386 | 8030 | 1.02
Rocklabs | SN75 | GS100387 | 7840 | 1.03
Rocklabs | SN75 | GS100388 | 8020 | 1.04
Rocklabs | SN75 | GS100389 | 7990 | 1.04
Rocklabs | SN75 | GS100390 | 7980 | 1.05
Rocklabs | SN75 | GS100391 | 7970 | 1.09
Rocklabs | SN75 | GS100392 | 8030 | 1.07
Rocklabs | SN75 | GS100393 | 8010 | 1.01
Rocklabs | SN75 | GS100394 | 7950 | 1
Rocklabs | SN75 | GS100395 | 7720 | 1
Rocklabs | SN75 | GS100396 | 8080 | 1.02
Rocklabs | SN75 | GS100397 | 8090 | 1.01
Rocklabs | SN75 | GS100398 | 8110 | 1.02
Rocklabs | SN75 | GS100399 | 7870 | 1.05
Rocklabs | SN75 | GS100400 | 7970 | 1.01