## Sheet1
ALS historical Methodology | [12 empty] | Information sourced from available Schedule of Services
| Method Code | Analyte | Detection Limit (ppm) | Technique | Method of Determination | Notes/Comments | Circa
Au, PGM
| PM201 | Au | 0.1 | Aqua Regia (10g) | AAS |  | 1983 | 1990 | 1993
| PM202 | Au | 0.1 | Aqua Regia (20g) | AAS |  | 1983 | 1990 | 1993 | 1995 | 1998
| PM203 | Au | 0.1 | Aqua Regia (50g) | AAS |  | 1983 | 1990 | 1993 | 1995 | 1998
| PM204 | Au | 0.003 | Aqua Regia (20g) | AAS- Graphite furnace |  | 1983 | 1990 | 1993 | 1995 | 1998
| PM205 | Au | 0.003 | Aqua Regia (50g) | AAS- Graphite furnace |  | 1983 | 1990 | 1993 | 1995 | 1998
| PM206 | Au | 0.003 | Aqua Regia/HF (20g) | AAS- Graphite furnace |  | 1983 | 1990 | 1993 | 1995
| PM224 | Au | 0.0001 | Aqua Regia (25g) | AAS- Graphite furnace | Zeeman background correction |  |  |  | 1995 | 1998
| PM225 | Au | 0.0001 | Aqua Regia (50g) | AAS- Graphite furnace | Zeeman background correction |  |  |  | 1995 | 1998
| PM230 | Au | 0.0001 | Aqua Regia (100g) | AAS- Graphite furnace | Zeeman background correction |  |  |  | 1995 | 1998
| PM208 | Au | 0.1 | Fire assay (30g) | AAS |  | 1983 | 1990 | 1993 | 1995 | 1998
| PM209 | Au | 0.1 | Fire assay (50g) | AAS |  | 1983 | 1990 | 1993 | 1995 | 1998
| PM210 | Au | 0.1 | Fire assay (100g) | AAS |  | 1983 | 1990 | 1993 | 1995 | 1998
| PM212 | Au | 0.1 | Screen Fire assay (400g) | AAS | 1990 shows change to 1kg nominal | 1983 | 1990 | 1993 | 1995 | 1998
| PM213 | Au | 0.01 | CN solution - preconcentration | AAS |  | 1983 | 1990 | 1993 | 1995 | 1998
| PM215 | Au | 1 | Ash, Aqua regia digestion | AAS | Loaded and stripped Carbon |  | 1990 | 1993 | 1995 | 1998
| PM216 | Pt | 0.05 | Fire assay (50g) | AAS- Graphite furnace | Method changed post 1983- see following item | 1983 |  | 1993 | 1995 | 1998
| PM216 | Au | 0.0005 | BLEG (up to 10kg) | AAS- Graphite furnace | Activated carbon collection |  | 1990 | 1993 | 1995 | 1998
| PM217 | Pd | 0.01 | Fire assay (50g) | AAS- Graphite furnace | Method changed post 1983- see following item | 1983 |  | 1993 | 1995 | 1998
| PM217 | Au,Pt,Pd,Rh | 0.01 | Fire assay (50g) | AAS- Graphite furnace |  |  | 1990 | 1993 | 1995 | 1998
| PM218 | Pt,Pd | 0.05/0.01 | Fire assay (50g) | AAS- Graphite furnace | Method changed post 1983- see following item | 1983
| PM218 | Pt,Pd,Rh,Os,Ir |  | Fire assay - NiS collection | ICPMS |  |  | 1990 | 1993 | 1995 | 1998
| PM219 | Au | 0.001 | Fire assay (50g) | AAS- Graphite furnace | Also determined by solvent extraction |  | 1990 | 1993 | 1995 | 1998
| PM222 | Au | 0.001 | Bottle roll assay (500g) | AAS - preconcentration |  |  | 1990 | 1993 | 1995 | 1998
| PM226 | Au | 0.0001 | BLEG (3kg) | AAS - preconcentration |  |  |  | 1993 | 1995 | 1998
| PM223 | Au,Pt,Pd | 0.001 | Fire assay (30g) | ICPMS |  |  |  |  | 1995 | 1998
| MS534 | Au,Pt,Pd | 0.001 | Fire assay (50g) | ICPMS |  |  |  | 1993
| MS535 | Pt,Pd,Rh,Os,Ir | 0.001 | Fire assay - NiS collection | ICPMS |  |  |  | 1993
| PGM-MS23 | Au,Pt,Pd | 0.001 | Fire assay (30g) | ICPMS | [6 empty] | 2001 | 2002 | 2004 | 2009 | 2011 | 2012 | 2013 | 2014 | 2015
| PGM-MS24 | Au,Pt,Pd | 0.001 | Fire assay (50g) | ICPMS | [6 empty] | 2001 | 2002 | 2004 | 2009 | 2011 | 2012 | 2013 | 2014 | 2015
| PGM-MS26 | Pt,Pd,Rh,Os,Ir | 0.002 | Fire assay - NiS collection | ICPMS | [6 empty] | 2001 | 2002 | 2004
| PGM-NAA26 | Pt,Pd,Rh,Os,Ir |  |  | Neutron activation | Subcontracted to external laboratory | [8 empty] | 2009 | 2011 | 2012 | 2013 | 2014 | 2015
| Au-MS21 | Au | 0.001 | Fire assay (30g) | ICPMS | [6 empty] | 2001 | 2002 | 2004 | 2009 | 2011 | 2012 | 2013 | 2014 | 2015
| Au-MS22 | Au | 0.001 | Fire assay (50g) | ICPMS | [6 empty] | 2001 | 2002 | 2004 | 2009 | 2011 | 2012 | 2013 | 2014 | 2015
| Au-AA21 | Au | 0.001 | Fire assay (30g) | AAS - preconcentration | [6 empty] | 2001 | 2002 | 2004 | 2009 | 2011 | 2012 | 2013 | 2014 | 2015
| Au-AA22 | Au | 0.001 | Fire assay (50g) | AAS - preconcentration | [6 empty] | 2001 | 2002 | 2004 | 2009 | 2011 | 2012 | 2013 | 2014 | 2015
| Au-AA23 | Au | 0.005 | Fire assay (30g) | AAS | [6 empty] | 2001 | 2002 | 2004 | 2009 | 2011 | 2012 | 2013 | 2014 | 2015
| Au-AA24 | Au | 0.005 | Fire assay (50g) | AAS | [6 empty] | 2001 | 2002 | 2004 | 2009 | 2011 | 2012 | 2013 | 2014 | 2015
| Au-AA25 | Au | 0.01 | Fire assay (30g) | AAS | [6 empty] | 2001 | 2002 | 2004 | 2009 | 2011 | 2012 | 2013 | 2014 | 2015
| Au-AA26 | Au | 0.01 | Fire assay (50g) | AAS | [6 empty] | 2001 | 2002 | 2004 | 2009 | 2011 | 2012 | 2013 | 2014 | 2015
| Au-SCR21 | Au | 0.05 | Screen fire assay (1000g) | AAS | [6 empty] | 2001 | 2002 | 2004 | 2009 | 2011 | 2012 | 2013 | 2014 | 2015
| Au-AA11 | Au | 0.001 | Bottle roll assay (500g) | AAS - preconcentration | [6 empty] | 2001 | 2002 | 2004 | 2009 | 2011 | 2012 | 2013 | 2014 | 2015
| Au-AA12 | Au | 0.0001 | BLEG (3kg) | AAS - preconcentration | [6 empty] | 2001 | 2002 | 2004 | 2009 | 2011 | 2012 | 2013 | 2014 | 2015
| Au-AA16 | Au | 0.01 | CN solution | AAS - preconcentration | [6 empty] | 2001 | 2002 | 2004 | 2009 | 2011 | 2012 | 2013 | 2014 | 2015
| Au-AA44 | Au | 1 | Ash, Aqua regia digestion | AAS | Loaded and stripped Carbon | [5 empty] | 2001 | 2002 | 2004 | 2009 | 2011 | 2012 | 2013 | 2014 | 2015
| Ag-AA44 | Ag | 1 | Ash, Aqua regia digestion | AAS | Loaded and stripped Carbon | [5 empty] | 2001 | 2002 | 2004 | 2009 | 2011 | 2012 | 2013 | 2014 | 2015
| Au-AA41 | Au | 0.01 | Aqua Regia (25g) | AAS | [6 empty] | 2001
| Au-AA42 | Au | 0.01 | Aqua Regia (50g) | AAS | [6 empty] | 2001
| Au-GF41 | Au | 0.001 | Aqua Regia (25g) | GFAAS | [6 empty] | 2001
| Au-GF42 | Au | 0.001 | Aqua Regia (50g) | GFAAS | [6 empty] | 2001
| Au-ZF41 | Au | 0.0001 | Aqua Regia (25g) | GFAAS | Zeeman background correction AAS | [5 empty] | 2001
| Au-ZF42 | Au | 0.0001 | Aqua Regia (50g) | GFAAS | Zeeman background correction AAS | [5 empty] | 2001
| Au-ST43 | Au | 0.0001 | Aqua Regia (25g) | GFAAS or ICPMS | Zeeman background correction AAS | [5 empty] | 2001 | 2002 | 2004 | 2009 | 2011 | 2012 | 2013 | 2014 | 2015
| Au-ST44 | Au | 0.0001 | Aqua Regia (50g) | GFAAS or ICPMS | Zeeman background correction AAS | [5 empty] | 2001 | 2002 | 2004 | 2009 | 2011 | 2012 | 2013 | 2014 | 2015
| Au-TL43 | Au | 0.001 | Aqua Regia (25g) | GFAAS or ICPMS | [6 empty] | 2001 | 2002 | 2004 | 2009 | 2011 | 2012 | 2013 | 2014 | 2015
| Au-TL44 | Au | 0.001 | Aqua Regia (50g) | GFAAS or ICPMS | [6 empty] | 2001 | 2002 | 2004 | 2009 | 2011 | 2012 | 2013 | 2014 | 2015
| Au-OG43 | Au | 0.01 | Aqua Regia (25g) | AAS or ICPMS | [6 empty] | 2001 | 2002 | 2004 | 2009 | 2011 | 2012 | 2013 | 2014 | 2015
| Au-OG44 | Au | 0.01 | Aqua Regia (50g) | AAS or ICPMS | [6 empty] | 2001 | 2002 | 2004 | 2009 | 2011 | 2012 | 2013 | 2014 | 2015
| PGM-ICP23 | Au,Pt,Pd | 0.001 | Fire assay (30g) | ICPAES | [7 empty] | 2002 | 2004 | 2009 | 2011 | 2012 | 2013 | 2014 | 2015
| PGM-ICP24 | Au,Pt,Pd | 0.001 | Fire assay (50g) | ICPAES | [7 empty] | 2002 | 2004 | 2009 | 2011 | 2012 | 2013 | 2014 | 2015
| PGM-ICP27 | Au,Pt,Pd | 0.03 | Fire assay (30g) | ICPAES or ICPMS | Higher upper limit | [6 empty] | 2002 | 2004 | 2009 | 2011 | 2012 | 2013 | 2014 | 2015
| Au-CN12 | Au | 0.0001 | BLEG (1-3kg) | ICPMS | [7 empty] | 2002 | 2004 | 2009 | 2011 | 2012 | 2013 | 2014 | 2015
| Au-CN11 | Au | 0.001 | BLEG (500g) | ICPMS | [7 empty] | 2002 | 2004 | 2009 | 2011 | 2012 | 2013 | 2014 | 2015
| Au-AA13 | Au | 0.03 | Bottle roll assay (30g) | AAS | [7 empty] | 2002 | 2004 | 2009 | 2011 | 2012 | 2013 | 2014 | 2015
| Au-AA14 | Au | 0.01 | Bottle roll assay (1000g) | AAS | [7 empty] | 2002 | 2004 | 2009 | 2011 | 2012 | 2013 | 2014 | 2015
| Au-AA15 | Au | 0.01 | Bottle roll assay (500-3000g) | AAS | CN + Leachwell | [6 empty] | 2002 | 2004 | 2009 | 2011 | 2012 | 2013 | 2014 | 2015
Base Metals
| G001 | Selected analytes |  | Single acid (HClO4) | AAS |  | 1983 | 1990 | 1993 | 1995 | 1998
| G002 | Ag | 0.1 | Single acid (HClO4) | AAS |  | 1983 | 1990 | 1993 | 1995 | 1998
| G003 | As | 20 | Single acid (HClO4) | AAS |  | 1983 | 1990 | 1993 | 1995 | 1998
| G004 | As | 1 | Single acid (HClO4) | AAS- hydride generation |  | 1983 | 1990 | 1993 | 1995 | 1998
| G007 | Hg | 0.05 | Single acid (HClO4) | AAS- Cold vapour | Later changed to method G008 | 1983
| G008 | Hg | 0.05 | Single acid (HClO4) | AAS- Cold vapour |  |  | 1990 | 1993 | 1995 | 1998
| G010 | Mo | 2 | Single acid (HClO4) | AAS | Later changed to method G011 | 1983
| G011 | Mo | 2 | Single acid (HClO4) | AAS |  |  | 1990 | 1993 | 1995 | 1998
| G015 | Se | 0.05 | HF/HNO3/HCl | AAS- hydride generation | Later changed to method G016 | 1983
| G016 | Se | 0.05 | HF/HNO3/HCl | AAS- hydride generation |  |  | 1990 | 1993 | 1995 | 1998
| G018 | Te | 0.05 | HF/HNO3/HCl | AAS- hydride generation | Later changed to method G019 | 1983
| G019 | Te | 0.05 | HF/HNO3/HCl | AAS- hydride generation |  |  | 1990 | 1993 | 1995 | 1998
| G019 | Se/Te | 0.05 | HF/HNO3/HCl | AAS- hydride generation | Later changed to method G020 | 1983
| G020 | Se/Te | 0.05 | HF/HNO3/HCl | AAS- hydride generation |  |  | 1990 | 1993 | 1995 | 1998
| G101 | Selected analytes |  | HClO4 /HCl | AAS |  |  |  | 1993 | 1995 | 1998
| G102 | Selected analytes |  | Aqua Regia (HCl,HNO3) | AAS |  |  |  | 1993 | 1995 | 1998
| G103 | Selected analytes |  | HF/HNO3/HCl | AAS | 1995 - addition of HClO4 to digestion |  |  | 1993 | 1995 | 1998
| G104 | Cu | 100 | Dilute H2SO4 leach | AAS | non sulphide Cu |  |  |  | 1995 | 1998
| Cu-AA05 | Cu | 100 | Dilute H2SO4 leach | AAS | non sulphide Cu | [5 empty] | 2001 | 2002 | 2004 | 2009 | 2011 | 2012 | 2013 | 2014 | 2015
| Cu-PKG06 | Cu | 100 | Sequential Cu analysis | AAS + ICPAES | [7 empty] | 2002 | 2004 | 2009 | 2011 | 2012 | 2013 | 2014 | 2015
| AA47 | Selected analytes |  | Aqua Regia (HCl,HNO3) | AAS | [6 empty] | 2001 | 2002 | 2004 | 2009 | 2011 | 2012 | 2013 | 2014 | 2015
| Cu-AA17 | Cu | 100 | Cyanide leach | AAS | Cyanide soluble Cu | [7 empty] | 2004 | 2009 | 2011 | 2012 | 2013 | 2014 | 2015
| IC580 | Multielement |  | Single acid (HClO4) | ICPAES |  | 1983 | 1990 | 1993 | 1995 | 1998
| IC581 | Multielement |  | Aqua Regia (HCl,HNO3) | ICPAES |  | 1983 | 1990 | 1993 | 1995 | 1998
| IC582 | Multielement |  | HF/HNO3 | ICPAES | Method modified post 1983 | 1983
| IC582 | Multielement |  | HClO4 /HCl | ICPAES |  |  | 1990 | 1993 | 1995 | 1998
| IC584 | Multielement |  | HF/HNO3 + Peroxide fusion | ICPAES | Elemental scan, including silicates | 1983 | 1990 | 1993 | 1995 | 1998
| IC586 | Multielement |  | HF/HNO3/HCl | ICPAES |  |  | 1990 | 1993
| IC587 | Multielement |  | Modified Phosphoric | ICPAES | Method modified post 1990 |  | 1990
| IC587 | Multielement |  | 4-Acid (HClO4, HNO3, HF, HCl) | ICPAES |  |  |  | 1993 | 1995 | 1998
| IC588 | Multielement |  | Acid digest- preconcentration | ICPAES |  |  | 1990 | 1993 | 1995 | 1998
| IC590 | Multielement |  | Plasma path - hydride elements | ICPAES |  |  | 1990 | 1993
| IC591 | Multielement |  | Plasma path - base metals | ICPAES | Uses digest from IC590 |  | 1990 | 1993
| IC202 | Multielement |  | Aqua Regia (HCl,HNO3) | ICPAES | Aliquot taken from corresponding Au digestion |  |  |  | 1995 | 1998
| IC203 | Multielement |  | Aqua Regia (HCl,HNO3) | ICPAES | Aliquot taken from corresponding Au digestion |  |  |  | 1995 | 1998
| IC204 | Multielement |  | Aqua Regia (HCl,HNO3) | ICPAES | Aliquot taken from corresponding Au digestion |  |  |  | 1995 | 1998
| IC205 | Multielement |  | Aqua Regia (HCl,HNO3) | ICPAES | Aliquot taken from corresponding Au digestion |  |  |  | 1995 | 1998
| IC224 | Multielement |  | Aqua Regia (HCl,HNO3) | ICPAES | Aliquot taken from corresponding Au digestion |  |  |  | 1995 | 1998
| IC225 | Multielement |  | Aqua Regia (HCl,HNO3) | ICPAES | Aliquot taken from corresponding Au digestion |  |  |  | 1995 | 1998
| IC230 | Multielement |  | Aqua Regia (HCl,HNO3) | ICPAES | Aliquot taken from corresponding Au digestion |  |  |  | 1995 | 1998
| ME-ICP43 | Multielement |  | Aqua Regia (HCl,HNO3) | ICPAES | Aliquot taken from corresponding Au digestion | [5 empty] | 2001 | 2002 | 2004 | 2009 | 2011 | 2012 | 2013 | 2014 | 2015
| ME-ICP44 | Multielement |  | Aqua Regia (HCl,HNO3) | ICPAES | Aliquot taken from corresponding Au digestion | [5 empty] | 2001 | 2002 | 2004 | 2009 | 2011 | 2012 | 2013 | 2014 | 2015
| ME-ICP61 | Multielement |  | 4-Acid (HClO4, HNO3, HF, HCl) | ICPAES | [6 empty] | 2001 | 2002 | 2004 | 2009 | 2011 | 2012 | 2013 | 2014 | 2015
| ME-ICP41 | Multielement |  | Aqua Regia (HCl,HNO3) | ICPAES | [6 empty] | 2001 | 2002 | 2004 | 2009 | 2011 | 2012 | 2013 | 2014 | 2015
| MS531 | Multielement |  | 4-Acid (HClO4, HNO3, HF) | ICPMS |  |  |  | 1993
| MS532 | Multielement |  | 4-Acid (HClO4, HNO3, HF, HCl) | ICPMS |  |  |  | 1993
| MS533 | Multielement |  | Low temp Aqua regia for volatiles | ICPMS |  |  |  | 1993
| MS537 | Multielement |  | 4-Acid (HClO4, HNO3, HF, HCl) | ICPMS |  |  |  | 1993
| MS581 | Multielement |  | Aqua Regia (HCl,HNO3) | ICPMS | [5 empty] | 1998
| MS587 | Multielement |  | 4-Acid (HClO4, HNO3, HF, HCl) | ICPMS | [5 empty] | 1998
| ME-MS61 | Multielement |  | 4-Acid (HClO4, HNO3, HF, HCl) | ICP + ICPMS | [6 empty] | 2001 | 2002 | 2004 | 2009 | 2011 | 2012 | 2013 | 2014 | 2015
| ME-MS61r | Multielement |  | 4-Acid (HClO4, HNO3, HF, HCl) | ICP + ICPMS | Addition of REE to ME-MS61 package | [6 empty] | 2002 | 2004 | 2009 | 2011 | 2012 | 2013 | 2014 | 2015
| ME-MS41 | Multielement |  | Aqua Regia (HCl,HNO3) | ICP + ICPMS | [6 empty] | 2001 | 2002 | 2004 | 2009 | 2011 | 2012 | 2013 | 2014 | 2015
| ME-ICP06 | Multielement |  | Borate fusion | ICPAES | Wholerock package | [5 empty] | 2001 | 2002 | 2004 | 2009 | 2011 | 2012 | 2013 | 2014 | 2015
| ME-MS81 | Multielement |  | Borate fusion | ICPMS | added to ME-ICP06 package | [5 empty] | 2001 | 2002 | 2004 | 2009 | 2011 | 2012 | 2013 | 2014 | 2015
| Hg-CV41 | Hg |  | Aqua Regia (HCl,HNO3) | AAS- Cold vapour | [6 empty] | 2001 | 2002 | 2004 | 2009 | 2011 | 2012 | 2013 | 2014 | 2015
| Hg-MS42 | Hg |  | Aqua Regia (HCl,HNO3) | ICPMS | [7 empty] | 2002 | 2004 | 2009 | 2011 | 2012 | 2013 | 2014 | 2015
| ME-MS42 | Selected analytes |  | Aqua Regia (HCl,HNO3) | ICPMS | [8 empty] | 2004 | 2009 | 2011 | 2012 | 2013 | 2014 | 2015
| ME-MS62 | Selected analytes |  | 4-Acid (HClO4, HNO3, HF, HCl) | ICPMS | [8 empty] | 2004 | 2009 | 2011 | 2012 | 2013 | 2014 | 2015
| ME-MS43 | Selected analytes |  | Aqua Regia (HCl,HNO3) | ICPMS | Aliquot taken from corresponding Au digestion | [7 empty] | 2004 | 2009 | 2011 | 2012 | 2013 | 2014 | 2015
| ME-MS44 | Selected analytes |  | Aqua Regia (HCl,HNO3) | ICPMS | Aliquot taken from corresponding Au digestion | [7 empty] | 2004 | 2009 | 2011 | 2012 | 2013 | 2014 | 2015
XRF
| XRF1-A | Selected analytes |  | Pressed powder | XRF |  | 1983
| XRF1-B | Selected analytes |  | Pressed powder | XRF |  | 1983
| XRF1-C | Selected analytes |  | Pressed powder | XRF |  | 1983
| XRF1 | Selected analytes |  | Pressed powder | XRF |  |  | 1990 | 1993 | 1995 | 1998
| XRF2 | Selected analytes |  | Pressed powder after dilution | XRF |  | 1983 | 1990 | 1993 | 1995 | 1998
| XRF05 | Selected analytes |  | Pressed powder | XRF | [6 empty] | 2001 | 2002 | 2004 | 2009 | 2011 | 2012 | 2013 | 2014 | 2015
| XRF07 | Selected analytes |  | Pressed powder after dilution | XRF | [6 empty] | 2001 | 2002
| ME-XRF06 | Multielement |  | Borate fusion | XRF | Wholerock package | [6 empty] | 2002
| ME-XRF11 | Multielement |  | Borate fusion | XRF | Iron Ore package | [6 empty] | 2002 | 2004 | 2009: 2009
| ME-XRF12 | Multielement |  | Borate fusion | XRF | Manganese Ore package | [8 empty] | 2009: 2009; 2011: 2011
| ME-XRF12p | Multielement |  | Borate fusion | XRF | Phosphate package | [8 empty] | 2009: 2009; 2011: 2011
| ME-XRF12s | Multielement |  | Borate fusion | XRF | Silicates package | [8 empty] | 2009: 2009; 2011: 2011
| ME-XRF12n | Multielement |  | Borate fusion | XRF | Nickel laterite package | [6 empty] | 2002 | 2004 | 2009 | 2011 | 2012 | 2013 | 2014 | 2015
| ME-XRF13n | Multielement |  | Borate fusion | XRF | Aluminium Ore package | [6 empty] | 2002 | 2004 | 2009 | 2011 | 2012 | 2013 | 2014 | 2015
| ME-XRF15b | Multielement |  | Borate fusion | XRF | Ore grade analysis | [8 empty] | 2009 | 2011 | 2012 | 2013 | 2014 | 2015
| ME-XRF15c | Multielement |  | Borate fusion | XRF | Concentrate analysis | [8 empty] | 2009 | 2011 | 2012 | 2013 | 2014 | 2015
| ME-XRF21 | Multielement |  | Borate fusion | XRF | Iron Ore package | [8 empty] | 2009 | 2011 | 2012 | 2013 | 2014 | 2015
| ME-XRF24 | Multielement |  | Borate fusion | XRF | Phosphate package | [10 empty] | 2012 | 2013 | 2014 | 2015
| ME-XRF26 | Multielement |  | Borate fusion | XRF | Wholerock package | [10 empty] | 2012 | 2013 | 2014 | 2015
| ME-XRF26s | Multielement |  | Borate fusion | XRF | Chromite and Manganese package | [8 empty] | 2013 2013 2013: 2013; 2014 2014 2014: 2014; 2015 2015 2015: 2015
| ME-XRF30 | Multielement |  | Borate fusion | XRF | Mineralised Rare Earth package | [9 empty] | 2011 | 2012 | 2013 | 2014 | 2015
Ore Grade
| A101 | Cu | 20 | Aqua Regia (HCl,HNO3) | AAS | Volumetric dilution | 1983 | 1990 | 1993 | 1995 | 1998
|  | Pb | 20 |  | AAS |  | 1983 | 1990 | 1993 | 1995 | 1998
|  | Zn | 20 |  | AAS |  | 1983 | 1990 | 1993 | 1995 | 1998
|  | Ag | 1 |  | AAS |  | 1983 | 1990 | 1993 | 1995 | 1998
| AA46 | Cu | 20 | Aqua Regia (HCl,HNO3) | AAS | Volumetric dilution | [5 empty] | 2001
|  | Pb | 20 |  | AAS | [6 empty] | 2001
|  | Zn | 20 |  | AAS | [6 empty] | 2001
|  | Ag | 1 |  | AAS | [6 empty] | 2001
| ME-OG46 | Selected analytes |  | Aqua Regia (HCl,HNO3) | AAS or ICPAES | Volumetric dilution | [6 empty] | 2002 | 2004 | 2009 | 2011 | 2012 | 2013 | 2014 | 2015
| ME-ICP41a | Multielement |  | Aqua Regia (HCl,HNO3) | ICPAES | Volumetric dilution | [6 empty] | 2002 | 2004 | 2009 | 2011 | 2012 | 2013 | 2014 | 2015
| A102 | Cu | 20 | 4-Acid (HClO4, HNO3, HF, HCl) | AAS | Volumetric dilution | 1983 | 1990 | 1993 | 1995 | 1998
|  | Pb | 20 |  | AAS |  | 1983 | 1990 | 1993 | 1995 | 1998
|  | Zn | 20 |  | AAS |  | 1983 | 1990 | 1993 | 1995 | 1998
|  | Ag | 1 |  | AAS |  | 1983 | 1990 | 1993 | 1995 | 1998
|  | Co | 10 |  | AAS |  | 1983 | 1990 | 1993 | 1995 | 1998
|  | Ni | 10 |  | AAS |  | 1983 | 1990 | 1993 | 1995 | 1998
| AA62 | Cu | 20 | 4-Acid (HClO4, HNO3, HF, HCl) | AAS | Volumetric dilution | [5 empty] | 2001
|  | Pb | 20 |  | AAS | [6 empty] | 2001
|  | Zn | 20 |  | AAS | [6 empty] | 2001
|  | Ag | 1 |  | AAS | [6 empty] | 2001
|  | Co | 10 |  | AAS | [6 empty] | 2001
|  | Ni | 10 |  | AAS | [6 empty] | 2001
| ME-OG62 | Selected analytes |  | 4-Acid (HClO4, HNO3, HF, HCl) | AAS or ICPAES | Volumetric dilution | [6 empty] | 2002 | 2004 | 2009 | 2011 | 2012 | 2013 | 2014 | 2015
| ME-ICP61a | Multielement |  | 4-Acid (HClO4, HNO3, HF, HCl) | ICPAES | Volumetric dilution | [6 empty] | 2002 | 2004 | 2009 | 2011 | 2012 | 2013 | 2014 | 2015
Miscellaneous
| G005 | F | 0.02% | Peroxide Fusion | SIE- Specific Ion Electrode |  | 1983 | 1990 | 1993 | 1995 | 1998
| G006 | F | 20ppm | Peroxide Fusion | SIE- Specific Ion Electrode |  |  |  |  | 1995 | 1998
| M275 | Silicates | 0.01% | Borate fusion | ICPAES |  |  | 1990 | 1993 | 1995 | 1998
| PE010 | Multielement | <1ppm | Regoleach | ICPAES |  |  |  |  | 1995 | 1998
| G013 | S | 0.01% | LECO | LECO |  |  | 1990 | 1993 | 1995 | 1998
| C-IR07 | C | 0.01% | LECO | LECO | [6 empty] | 2001 | 2002 | 2004 | 2009 | 2011 | 2012 | 2013 | 2014 | 2015
| S-IR08 | S | 0.01% | LECO | LECO | [6 empty] | 2001 | 2002 | 2004 | 2009 | 2011 | 2012 | 2013 | 2014 | 2015
| F-ELE81a | F | 20ppm | Peroxide Fusion | SIE- Specific Ion Electrode | [6 empty] | 2001 | 2002 | 2004 | 2009 | 2011 | 2012 | 2013 | 2014 | 2015
| F-ELE82 | F | 2% | Peroxide Fusion | SIE- Specific Ion Electrode | [6 empty] | 2001 | 2002 | 2004 | 2009 | 2011 | 2012 | 2013 | 2014 | 2015
| ME-ICP81x | Multielement | 0.01% | Peroxide Fusion | ICPAES | Ore grade | [5 empty] | 2001 | 2002 | 2004 | 2009 | 2011 | 2012 | 2013 | 2014 | 2015
| ME-ICP85 | Multielement |  | Borate fusion | ICPAES | Silicates | [5 empty] | 2001 | 2002 | 2004 | 2009 | 2011 | 2012 | 2013 | 2014 | 2015
| Si-LICP01 | Reactive Silica |  | Microwave digestion | ICPAES | [9 empty] | 2009 | 2011 | 2012 | 2013 | 2014 | 2015
| Al-LICP01 | Available Alumina |  | Microwave digestion | ICPAES | [9 empty] | 2009 | 2011 | 2012 | 2013 | 2014 | 2015