## P-Pd
|  |  | P HH-A-M |  | P HH-B-M |  | P HH-C-M |  | P BT-A-M |  | P BT-B-M |  | Recovery, % |  | Pb HH-A-M |  | Pb HH-B-M |  | Pb HH-C-M |  | Pb BT-A-M |  | Pb BT-B-M |  |  | Pd HH-C-M |  | Pd BT-B-M
Sample | Material | P % | Mean | SD | Mean | SD | Mean | SD | Mean | SD | Mean | SD | P | Pb µg/g | Mean | SD | Mean | SD | Mean | SD | Mean | SD | Mean | SD | Pd µg/g | Mean | SD | Mean | SD
BHVO-1 | basalt | 0.119579354 | 0.0593 | 0.0060701455 | 0.2260224359 | 0.01146467 |  |  |  |  | 0.3774 | 0.0071211734 | 184.7371 | 2.4 | [10 empty] | 0.003
BL-2a | U ore | 0.110188415 | 0.08379 | 0.008346849 |  |  |  |  | 0.14083 | 0.02989779 | 0.1728 | 0.0103258037 | 120.2244 | 900 | 800.8 | 10.57039892 | 937.137021 | 12.88732 | 720 | 4.714045 | 529.9 | 8.672434 | 759 | 8.75595 |  | 26 | 5.163978 | 30
CZn-1 pel | sphalerite | [12 empty] | 74500 | 32935.52 | 283.3241 |  |  |  |  | 24699.36 | 280.4612
DNC-1 | dolerite | 0.037095785 |  |  | 0.1622176857 | 0.05872023 |  |  |  |  | 0.3098 | 0.0061427464 | 636.2147 | 6.3 | [10 empty] | 0.016
FeR-1 | iron formation | 1.06486724 | 2.40031 | 0.1371235489 | 1.818129886 | 0.03188496 | 2.4805 | 0.07625433 | 2.241 | 0.06208417 | 2.0786 | 0.0177776389 | 206.9467 | 5200 | 4621.7 | 67.86269 | 4830.038554 | 46.52922 | 4621 | 44.33459 | 2377.4 | 36.57929 | 5599 | 50.43147 | 0.001
GSP-1 | granodiorite | 0.12219788 | [6 empty] | 0.14582 | 0.01597225 | 0.1642 | 0.0229046332 | 126.8516 | 55 | 46.5 | 4.301163 | 53.2854532 | 21.47964 | 51 | 3.162278 | 31.2 | 1.75119 | 59 | 3.162278
GSR-1 | granite | 0.040587153 | [8 empty] | 0.1341 | 0.031515252 | 330.4001 | 31 | 30.3 | 2.057507 | 23.672109 | 21.34122 | 30 | 4.571398e-15 | 19.4 | 1.577621 | 33 | 4.830459
GSR-2 | andesite | 0.10474104 | 0.03509 | 0.0082986545 |  |  |  |  | 0.13258 | 0.02290981 | 0.2473 | 0.0106879995 | 132.0622 | 11.3 | 7.285714 | 1.704336 |  |  |  |  | 6 | 0.6666667
GSR-3 | basalt | 0.413 | 0.47693 | 0.0214512393 | 0.525014463 | 0.01633586 | 0.5356 | 0.03689384 | 0.58384 | 0.04251142 | 0.6558 | 0.0572087794 | 134.4884 | 7.2
GSR-6 | limestone | 0.025910525 |  |  | 0.758499698 | 0.01718807 |  |  |  |  | 1.0854 | 0.1208186888 | 3558.206 | 18.3 | 14.1 | 2.233582 |  |  |  |  | 9.4 | 0.9660918
GW-28209 | REE | 0.776 | 2.72361 | 0.0355453841 | 1.403093515 | 0.02283983 | 2.3134 | 0.1001734 | 3.15919 | 0.0382356 | 1.6175 | 0.0157497795 | 289.0926 | 4.5 | 30.5 | 1.840894 |  |  | 30 | 4.571398e-15 | 25.5 | 1.509231 | 31 | 3.162278
GW-799305 | REE | 7.59 | 6.71244 | 0.0488485687 | 6.47212343 | 0.06189045 | 12.4027 | 0.6102349 | 8.099 | 0.0740045 | 8.1795 | 0.0779105613 | 110.3182 | 85.5 | 74.6 | 6.292853089 | 214.2557944 | 20.59946 | 106 | 6.992059 | 43.6 | 2.366432 | 137 | 4.830459
GXR-5 | soil | 0.03054947 | [11 empty] | 21 | 8.8 | 1.619328 |  |  |  |  | 7.6 | 1.074968 |  |  | 0.0004?
GXR-6 | soil | 0.03491368 | [8 empty] | 0.0532 | 0.0048716869 | 152.3758 | 101 | 82.4 | 3.169297 | 91.1608276 | 14.98019 | 94 | 5.163978 | 53 | 1.490712 | 107 | 4.830459 | 0.0022
JG-1 | granodiorite | 0.042332837 | [8 empty] | 0.0676 | 0.0058347617 | 159.6869 | 26.2 | 23.5 | 1.433721 |  |  | 20 | 0 | 14.4 | 1.429841 | 23 | 4.830459
LKSD-4 | lake sed | 0.14401893 | 0.13863 | 0.0069349437 | 0.1257765322 | 0.01370513 | 0.0738 | 0.006511528 | 0.2191 | 0.0191073 | 0.2567 | 0.003164034 | 113.0416 | 91 | 89 | 3.265986 | 106.1995792 | 6.880417 | 92 | 4.21637 | 75.5 | 2.223611 | 109 | 3.162278
MA-1a | Au ore | 0.175102095 | 0.08699 | 0.0048742977 | 0.2704064516 | 0.01084964 | 0.0829 | 0.01713638 | 0.16634 | 0.02107606 | 0.4586 | 0.0071211734 | 121.6703 | 123.5 | 99 | 3.162278 | 108.7988696 | 8.137725 | 109 | 3.162278 | 61.1 | 1.37032 | 120
MP-1 | Zn-Sn-Cu-Pb | 0.02745684 | [8 empty] | 0.0568 | 0.0080387948 |  | 18800 | 13806 | 106.9766 | 12680.82388 | 64.90854 | 14518 | 191.9375 | 6722.5 | 51.3014 | 15843 | 114.4115
MRG-1 | gabbro | 0.03491368 |  |  | 0.2245386045 | 0.01297451 |  |  |  |  | 0.5082 | 0.0474313539 | 1049.357 | 10 | [10 empty] | 0.02
NIST-2709 | soil | 0.062 | [8 empty] | 0.118 | 0.004163332 |  | 18.9 | 11.7 | 1.567021 |  |  |  |  | 9.7 | 1.337494 | 20
NIST-2710 | soil | 0.106 | [6 empty] | 0.08721667 | 0.0174291 | 0.0789 | 0.0073703611 | 78.35692 | 5532 | 4927.3 | 22.21636 | 5437.158526 | 32.7626 | 5510 | 18.85618 | 3336.1 | 16.88819 | 5893 | 27.10064
NIST-2711 | soil | 0.086 | [6 empty] | 0.1012 | 0.01834475 | 0.1813 | 0.0059264004 | 164.2442 | 1162 | 1077.7 | 9.274218 | 1151.11432 | 32.15788 | 1187 | 10.5935 | 708.6 | 9.957688 | 1282 | 4.21637
OREAS 132b | Zn-Pb Sedex | 0.06927789 | [8 empty] | 0.2973 | 0.009911273 |  | 38800 | 34811.3 | 162.1666 | 32695.35996 | 184.6293 | 35955 | 179.3971 | 19081.8 | 138.3039 | 40288 | 233.7045
OREAS 14p | Ni-Cu-Pt-Pd | 0.06927789 | 0.0456285714 | 0.0047310021 | 0.2537351694 | 0.02073926 |  |  | 0.13342 | 0.01777785 |  |  | 208.2356 | 20 | [8 empty] | 49 | 8.75595
OREAS 166 | Cu ore | 0.02245684 | [8 empty] | 0.0903 | 0.0085771013 | 402.1047 | 128 | 86.8 | 6.196773 | 51.8001444 | 12.56796 | 129 | 5.676462 | 56.4 | 2.065591 | 142 | 6.324555
OREAS 76a | NiS ore | 0.015 | [8 empty] | 0.0467142857 | 0.0081591316 | 311.4286 | 13 | [8 empty] | 24.28571 | 7.867958
PCC-1 | peridotite | 0.000872842 | [11 empty] | 10 | [10 empty] | 0.0062
PF 1002 SS | stream sed | 0.10023473 | 0.08773 | 0.0075539614 | 0.0463042681 | 0.03369809 | 0.07888889 | 0.01241415 | 0.1221667 | 0.0186796 | 0.1468 | 0.0042373996 | 96.15227 | 40 |  |  |  |  | 23 | 4.830459 | 12.9 | 3.17805 | 41 | 5.676462122
PF 1008 SS | stream sed | 0.137781045 | 0.16486 | 0.0074222189 | 0.169767769 | 0.01087264 | 0.1005 | 0.01029833 | 0.28401 | 0.03251377 | 0.3401 | 0.0057435955 | 153.7567 | 103 | 114.1 | 2.13177 | 142.960972 | 10.79052 | 118 | 4.21637 | 99.8 | 2.616189 | 135 | 5.270463 |  |  |  | 20
PF 1010 SS | stream sed | 0.26006209 | 0.23308 | 0.0094993333 | 0.152310929 | 0.006113357 | 0.2236667 | 0.01261216 | 0.31575 | 0.0255219 |  |  | 88.90258 | 18.5 | [6 empty] | 8.3 | 1.494434 | 20
RGM-1 | rhyolite | 0.021 | [11 empty] | 24 | 21 | 2.309401 |  |  |  |  | 14.2 | 1.135292 | 20
SCO-1 | shale | 0.09164841 | [8 empty] | 0.1112 | 0.0076274359 | 121.3333 | 31 | 24.4 | 2.503331 |  |  | 26 | 5.163978 | 16.6 | 0.843274 | 28 | 4.21637 | 0.001
SDC-1 | mica schist | 0.068954518 | [8 empty] | 0.0725 | 0.0047199341 | 105.1418 | 25 | 16 | 2.309401 |  |  | 20 | 0 | 13 | 1.154701 | 20 |  | 0.0011
SGR-1 | shale | 0.143146088 | 0.09527 | 0.005332302 | 0.3328146546 | 0.01094094 | 0.0558 | 0.007293833 | 0.1324222 | 0.02425458 | 0.4998 | 0.0076710133 | 155.9396 | 38 | 34.8 | 2.616188916 | 42.0528054 | 18.66435 | 31 | 3.162278 | 27.9 | 1.523884 | 40 |  | 0.0052
SU-1 | Ni-Cu-Co | 0.03927789 | [8 empty] | 0.1495 | 0.007412452 | 380.6213 | 364 | 138.4 | 9.3832 | 115.4827592 | 17.8737 | 168 | 7.888106 | 92.1 | 3.28126 | 252 | 7.888106
SY-2 | syenite | 0.18766103 | 0.12919 | 0.009907399 | 0.2633364314 | 0.01318155 | 0.1303 | 0.02909009 | 0.24211 | 0.03706338 | 0.4714 | 0.0379801118 | 131.7627 | 85 | 70.8 | 3.735713527 | 146.3029168 | 52.957 | 94 | 5.163978 | 44.9 | 3.17805 | 112 | 4.21637 | 0.015
SY-3 | syenite | 0.23566734 | 0.20553 | 0.006895256 | 0.3293669287 | 0.01620325 | 0.275 | 0.0256645 | 0.37828 | 0.02675796 | 0.6214 | 0.0070584858 | 153.5704 | 133 | 98 | 5.517648 | 289.7280478 | 15.46856 | 143 | 6.749486 | 58.4 | 3.657564 | 199 | 7.378648 | 0.008
TILL-2 | till | 0.07419157 | [6 empty] | 0.0824 | 0.01258841 | 0.1132 | 0.0168773352 | 131.8209 | 31 | 23.3 | 2.540779 | 21.7226412 | 24.29917 | 28 | 4.21637 | 17.4 | 0.843274 | 30
UM-4 | ultramafic | 0.009 | [8 empty] | 0.2709 | 0.0055667665 | 3010 | 22 | [6 empty] | 6.888889 | 1.615893 | 20
VSP09 | potash | 0.015 |  |  | 0.889425998 | 0.03111913 | [6 empty] | 5929.507 | 1 | 8
WMG-1 | gabbro | 0.05673473 | 0.04214 | 0.0088973592 | 0.3085060049 | 0.01028747 |  |  |  |  | 0.4688 | 0.0331990629 | 481.4488 | 12 | [10 empty] | 0.382
Note on A5: Angelina Buchar: 20% dilution applied
Note on A23: Angelina Buchar: updated
Note on D26: Angelina Buchar: n=7
Note on D43: Angelina Buchar: n=5
Note on F6: Gwendy Hall: n=9
Note on F30: Gwendy Hall: n=7
Note on H32: Gwendy Hall: n=6
Note on H36: Gwendy Hall: n=5
Note on J23: Gwendy Hall: n=5
Note on J24: Gwendy Hall: n=7
Note on J26: Gwendy Hall: n=5
Note on J36: Gwendy Hall: n=9
Note on J40: Gwendy Hall: n=6
Note on L28: Gwendy Hall: n=7
Note on P10: Angelina Buchar: n=7
Note on P42: Angelina Buchar: n=5
Note on R8: Gwendy Hall: n=9
Note on R9: Gwendy Hall: n=6
Note on R36: Gwendy Hall: n=9
Note on R38: Gwendy Hall: n=9
Note on R40: Gwendy Hall: n=5
Note on V41: Gwendy Hall: n=9
Note on X22: Gwendy Hall: n=9
Note on X28: Gwendy Hall: n=7
Note on X32: Gwendy Hall: n=8
Note on X41: Gwendy Hall: n=5

## Rb-Si
|  |  | Rb HH-B-M |  | Rb HH-C-M |  | Rb BT-B-M |  |  | S HH-A-M |  | S HH-B-M |  | S HH-C-M |  | S BT-A-M |  | S BT-B-M |  | Recovery, % |  | Sb HH-A-M |  | Sb HH-C-M |  | Sb BT-A-M |  | Sb BT-B-M |  |  | Se HH-C-M |  | Se BT-B-M |  |  | Si HH-A-M |  | Si HH-B-M |  | Si HH-C-M |  | Si BT-A-M |  | Si BT-B-M |  | Recovery, %
Sample | Material | Rb µg/g | Mean | SD | Mean | SD | Mean | SD | S % | Mean | SD | Mean | SD | Mean | SD | Mean | SD | Mean | SD | S | Sb µg/g | Mean | SD | Mean | SD | Mean | SD | Mean | SD | Se µg/g | Mean | SD | Mean | SD | Si % | Mean | SD | Mean | SD | Mean | SD | Mean | SD | Mean | SD | Si
BHVO-1 | basalt | 9.19 | [6 empty] | 0.0093 | [11 empty] | 0.15 | 435.8 | 16.94304 | [6 empty] | 0.1 |  |  |  |  | 23.2784622 | 29.46 | 0.2573799612 | 22.47446712 | 0.1507445 | 27.7348 | 1.219566 | 25.432 | 0.1503921 | 17.7315 | 0.091334854 | 90.29915
BL-2a | U ore | 19.8 | 677.3 | 9.569047 | 369 | 3.162278 | 699 | 5.676462122 | 0.36 |  |  | 0.199 | 0.007702813 | 0.4059 | 0.01105994 | 0.28754 | 0.006749189 | 0.1408 | 0.0048716869 | 71.75278 | 0.24 | 371.7 | 15.15879 | [6 empty] | 5 |  |  |  |  | 27.63499368 | 32.552 | 0.1737047303 | 28.05101439 | 0.07123228 | 29.3803 | 0.6651438 | 33.099 | 0.1878208 | 16.9881 | 0.1243994016 | 89.07714
CZn-1 pel | sphalerite | [7 empty] | 30.2 | 12.954776 | 0.1659741305 |  |  |  |  | 21.978084 | 0.1732832 |  |  |  | 520 | 388.16 | 18.94197 |  |  | 80.88 | 8.507879 |  |  | 5.5 |  |  |  |  | 0.467439 | 1.071512 | 0.024031341 |  |  |  |  | 1.5828 | 0.1127759 |  |  | 113.5683
DNC-1 | dolerite | 4.5 | [6 empty] | 0.0392 | 0.05175 | 0.0037774918 | 0.04916 | 0.01055348 | 0.0833 | 0.02061176 |  |  | 0.0271 | 0.0017288403 | 134.764 | 0.96 | 433.8 | 15.69005 | [6 empty] | 0.2 |  |  |  |  | 21.98833056 | 27.25 | 0.165058912 | 20.38968918 | 0.1028838 | 27.1615 | 0.6346795 | 24.29111 | 0.06293736 | 15.8652 | 0.0684800052 | 90.13172
FeR-1 | iron formation | 0.6 | 42.1 | 29.53886 |  |  |  |  | 0.25 | 0.47639 | 0.0183249951 | 0.2255 | 0.01056462 | 0.5068 | 0.02061176 | 0.39764 | 0.0104498 | 0.5414 | 0.0055015149 | 171.8184 | 6 | [8 empty] | 0.4 |  |  |  |  | 7.90906788 | 19.035 | 0.3085179627 | 11.93371767 | 0.2204079 | 15.6419 | 0.3577275 | 18.626 | 0.2845738 | 13.0041 | 0.0777695313 | 164.9666
GSP-1 | granodiorite | 254 | 223.7 | 4.967673 | 120 | 1.828559e-14 | 205 | 5.270463 | 0.032 | [6 empty] | 0.0273 | 0.004443347 |  |  | 85.3125 | 3.2 | 373.1 | 12.96534 | [6 empty] | 0.069 |  |  |  |  | 31.42124958 | 30.7 | 0.1402378931 | 30.75281181 | 0.09464918 | 39.2911 | 1.38981 | 38.983 | 0.1747411 | 24.0813 | 2.807537 | 88.93785
GSR-1 | granite | 466 | 439.6 | 3.373096 | 230 | 3.657118e-14 | 389 | 3.162278 | 0.038 | [6 empty] | 0.04793 | 0.004049156 |  |  | 126.1316 | 0.21 | 402.5 | 13.47632 | [6 empty] | 0.01 |  |  |  |  | 34.04358237 | 34.189 | 0.1891765783 | 34.38948723 | 0.2541711 | 43.0218 | 1.917483 | 41.434 | 0.171153 | 29.0159 | 6.135173 | 89.90493
GSR-2 | andesite | 37.6 | 46.7 | 18.12334 |  |  | 30 |  | 0.019 | 0.0352555556 | 0.0036667803 | [8 empty] | 185.5556 | 0.12 | 396.3 | 11.87949 | [6 empty] | 0.011 |  |  |  |  | 28.33615218 | 32.256 | 0.268212188 | 28.43898876 | 0.1083993 | 35.672 | 1.132916 | 33.519 | 0.1590562 | 24.5612 | 0.1318574988 | 91.67511
GSR-3 | basalt | 37 | 48.2 | 17.23562 |  |  | 30 |  | 0.01 | [11 empty] | 0.083 | 412.6 | 10.29779 | [6 empty] | 0.037 |  |  |  |  | 20.86647696 | 25.934 | 0.2488283657 | 21.46012449 | 0.07123228 | 26.6165 | 1.096715 | 24.467 | 0.1269339 | 17.6852 | 1.624161 | 94.38836
GSR-6 | limestone | 32 | 66.1 | 8.332667 |  |  | 24 | 5.163978 | 0.037 | 0.0267571429 | 0.0026158855 | 0.2778 | 0.00989725 | 0.1065 | 0.0124298 |  |  | 0.1734 | 0.0295303987 | 394.9035 | 0.43 | 461.5 | 18.24067 | [6 empty] | 0.099 |  |  |  |  | 7.2920484 | 8.873 | 0.1364673343 | 8.78317881 | 0.5285943 | 16.5541 | 0.787344 | 8.293 | 0.1026374 | 6.7709 | 0.6419841552 | 116.5743
GW-28209 | REE | 0.5 |  |  |  |  | 20 |  | 0.05 | 0.32831 | 0.0073588118 | 0.08509 | 0.01164202 | 0.3012 | 0.01348909 | 0.25562 | 0.009819007 | 0.2286 | 0.0031692972 | 479.528 | 0.2 | 493 | 22.73519054 | [6 empty] | 3.1 |  |  |  |  | 44.1729855 | 53.902 | 0.2584483615 | 40.22312595 | 0.05508821 | 50.2351 | 1.167129 | 53.083 | 0.1501148 | 45.8527 | 0.1782040341 | 89.39546
GW-799305 | REE | 105 | 112.2 | 7.941452 | 40 | 9.142795e-15 | 80 |  | 0.07 | 0.11176 | 0.0043282534 | 0.09797 | 0.03528859 | 0.0972 | 0.01296834 | 0.05432 | 0.01301536 | 0.1702 | 0.0065794292 | 151.8429 | 0.3 | 419.6 | 21.27701 | [6 empty] | 12.1 |  |  | 20 |  | 16.2201333 | 17.781 | 0.1095901455 | 14.85988581 | 0.3301251 | 25.1703 | 0.8848439 | 18.459 | 0.1842975 | 16.4519 | 0.1081341245 | 94.04385
GXR-5 | soil | 41 | 43.7 | 1.946507 |  |  | 30 |  | 0.027 |  |  |  |  | 0.0164 | 0.003361547 |  |  |  |  | 60.74074 | 1.63 | 395.2 | 11.36075 | [6 empty] | 1.12 |  |  |  |  | 19.34730021 | 26.524 | 0.1335997339 | 21.25912572 | 0.07569369 | 23.6685 | 1.111834 | 28.169 | 0.1643472 | 15.4964 | 0.132281854 | 102.9814
GXR-6 | soil | 90 | 98.3 | 7.930952 | 40 | 9.142795e-15 | 70 |  | 0.016 | [8 empty] | 0.0087777778 | 0.0010929064 | 54.86111125 | 3.6 | 388.6 | 6.669999 | [6 empty] | 0.94 |  |  |  |  | 21.82005252 | 23.896 | 0.1059559657 | 22.11453909 | 0.3938403 | 24.9144 | 1.192451 | 26.699 | 0.1214221 | 20.098 | 0.1079228119 | 89.48094
JG-1 | granodiorite | 181 | 169.8 | 2.149935 | 80 | 1.828559e-14 | 140 |  | 0.0011 | [11 empty] | 0.08 | 462.5 | 13.52569571 | [6 empty] | 0.003 |  |  |  |  | 33.7958397 | 32.419 | 0.1500703539 | 32.15512881 | 0.06405412 | 38.0356 | 1.40717 | 38.468 | 0.1039017 | 23.0608 | 0.1502034176 | 83.48822
LKSD-4 | lake sed | 28 | 51.3 | 1.888562 |  |  | 39 | 3.162278 | 0.99 | 1.12117 | 0.0094812153 | 1.671 | 0.0218327 | 2.2991 | 0.1379537 | 1.59 | 0.01249738 | 1.6298 | 0.0088543774 | 167.9004 | 1.7 | 116.3 | 6.815831 | [6 empty] | 2.16 |  |  |  |  | 19.4454624 | 25.918 | 0.1564040352 | 26.61130227 | 0.06251966 | 25.495 | 1.13723 | 30.135 | 0.1182511 | 21.61 | 0.0732651198 | 111.2437
MA-1a | Au ore | 151 | 149.6 | 3.864367 | 69 | 3.162278 | 129 | 3.162278 | 1.49 | 0.45637 | 0.0088411978 | 1.16 | 0.01563472 | 1.8952 | 0.1200091 | 0.91857 | 0.01424243 | 1.1414 | 0.0132849121 | 74.78577 | 4.04 | 422.9 | 9.814389 | [6 empty] | 0.8 |  |  |  |  | 24.3535719 | 25.364 | 0.2036991245 | 26.38225716 | 0.212729 | 32.4521 | 1.47557 | 28.283 | 0.08794569 | 23.4868 | 0.1523444927 | 92.3736
MP-1 | Zn-Sn-Cu-Pb | 20 |  |  |  |  | 25 | 5.270463 | 11.8 | 7.61232 | 0.1058013842 | 9.902 | 0.04131182 | 13.4127 | 0.5923665 | 9.31254 | 0.06782273 | 6.6393 | 0.0975944557 | 79.45569 | 17.675 | 298.5 | 25.85537 | [6 empty] | 16.2 |  |  |  |  | 19.3987185 | 28.124 | 0.2792927576 | 21.38533425 | 0.1344875 | 22.7347 | 0.7209474 | 28.058 | 0.2181131 | 13.834 | 0.1643093289 | 103.411
MRG-1 | gabbro | 8.5 | [6 empty] | 0.061 | 0.04935 | 0.0048459032 | 0.0398 | 0.01208157 | 0.0961 | 0.01015929 |  |  | 0.0966 | 0.0104051269 | 115.5123 | 0.67 | 410.2 | 19.17637 | [6 empty] | 0.194 |  |  |  |  | 18.28621368 | 25.752 | 0.1826836975 | 18.24881856 | 0.1898107 | 24.1279 | 0.8670643 | 20.38 | 0.1568439 | 16.4029 | 1.381635 | 96.80377
NIST-2709 | soil | 96 | 97.2 | 3.489667 | 45 | 5.270463 | 80 |  | 0.089 | 0.08834 | 0.0043338974 | 0.07904 | 0.0105134 | 0.1517 | 0.008219895 | 0.09069 | 0.007257402 | 0.0758 | 0.0039101009 | 109.1169 | 7.9 | 351.5 | 12.22247 | [6 empty] | 1.57 |  |  |  |  | 29.66 | 31.434 | 0.157494268 | 28.48105827 | 0.07324868 | 33.2931 | 1.181613 | 33.959 | 0.1296534 | 23.8422 | 0.1321613492 | 85.74994
NIST-2710 | soil | 132.1667 | 130.2 | 3.32666 | 63 | 4.830459 | 110 |  | 0.24 | 0.39226 | 0.0055088212 | 0.274 | 0.01083205 | 0.4675 | 0.01751983 | 0.67641 | 0.01427223 | 0.4353 | 0.0057358522 | 187.1225 | 38.4 | 375.4 | 16.89313 | 24 | 5.163978 |  |  | 26 | 5.163978 | 1.5 |  |  |  |  | 28.97 | 30.503 | 0.1518076268 | 28.61661558 | 0.06898136 | 33.0013 | 0.9270571 | 34.283 | 0.206508 | 23.3237 | 0.1573220688 | 87.26539
NIST-2711 | soil | 119.1667 | 123.8 | 11.96105 | 57 | 4.830459 | 92 | 4.21637 | 0.042 | 0.09813 | 0.0059859187 | 0.01381 | 0.009394141 | 0.1426 | 0.007501111 | 0.14051 | 0.00769003 | 0.0675 | 0.0035978389 | 220.2619 | 19.4 | 397.3 | 12.73708 | [6 empty] | 1.6 |  |  |  |  | 30.44 | 31.275 | 0.1730927818 | 29.86467771 | 0.07123228 | 36.0066 | 1.236667 | 34.482 | 0.171775 | 23.5176 | 0.1736069635 | 86.48376
OREAS 132b | Zn-Pb Sedex | 104.7 | 72.5 | 4.377975 | 60 | 9.142795e-15 | 109 | 3.162278 | 8.23 | 6.50583 | 0.0620817391 | 8.472 | 0.1580998 | 13.2705 | 0.3914901 | 8.87054 | 0.05667802 | 9.951 | 0.0764126226 | 114.3861 | 51 | 387.2 | 22.22011 | 40 | 6.666667 |  |  | 39 | 7.378648 | 4 |  |  |  |  | 17.8 | 22.012 | 0.2395273123 | 16.84182717 | 0.6201475 | 21.9099 | 0.414064 | 22.698 | 0.1703461 | 17.3982 | 0.1214631174 | 93.77722
OREAS 14p | Ni-Cu-Pt-Pd | 40.25 | 24 | 16.74648 |  |  | 37 | 4.830459 | 23.8 | 16.02436 | 0.1237047578 | 20.1 | 1.063537 | 31.4614 | 1.340571 | 17.197 | 0.08407008 | 25.0293 | 0.1144271238 | 92.27904 | 0.23 | 268.3 | 18.4032 | [6 empty] | 41.5 | 47 | 4.830459 | 50 |  | 8.6943654 | 12.101 | 0.0657351589 | 7.21725816 | 0.9302441 | 8.7931 | 0.2708712 | 11.347 | 0.1418176 | 8.1931 | 0.0763841898 | 90.76766
OREAS 166 | Cu ore | 5.45 | [6 empty] | 11.29 | 9.50033 | 0.0772875015 | 12.17 | 0.09486833 | 16.4237 | 0.6288752 | 10.119 | 0.04286568 | 12.7161 | 0.081786239 | 107.9347 | 17.475 | 371.9 | 15.63081 |  |  |  |  | 20 |  | 0.9 |  |  |  |  | 28.67 | 37.753 | 0.1963585156 | 27.52748271 | 0.4189313 | 31.1134 | 0.7967585 | 36.591 | 0.1624432 | 29.0476 | 0.1393247206 | 92.76936
OREAS 76a | NiS ore | 8.65 | [6 empty] | 18 | 15.17598 | 0.1615727892 | 18.02 | 0.5411921 | 26.5496 | 1.170159 | 13.73211 | 0.06403012 | 21.2764 | 0.0925349183 | 105.2823 | 1.23 | 310.8 | 16.04715 | [6 empty] | 6 |  |  |  |  | 10.13 | 14.682 | 0.1621247805 | 7.22193255 | 0.5884907 | 9.2687 | 0.3162566 | 11.054 | 0.08591986 | 8.8561 | 0.0568867296 | 83.36946
PCC-1 | peridotite | 0.066 | [6 empty] | 0.002 | [11 empty] | 1.28 | 421.5 | 9.228579 | [6 empty] | 0.027 |  |  |  |  | 19.49688069 | 25.153 | 0.1755024533 | 16.69224669 | 0.06773835 | 18.7948 | 0.7645933 | 19.831 | 0.04998889 | 12.4023 | 0.0484769132 | 82.54761
PF 1002 SS | stream sed | 77.35 | 116.8 | 4.157991 | 50 | 9.142795e-15 | 95 | 5.270463 | 0.11 | 0.0976 | 0.0028828998 | 0.09743 | 0.01125276 | 0.2702 | 0.009975526 | 0.06914444 | 0.008806264 | 0.1936 | 0.0034383459 | 132.359 | 0.15 | 313.7 | 13.61412665 | [6 empty] | 8.4 |  |  |  |  | 22.2968403 | 15.983 | 0.1093465439 | 13.10231517 | 0.05419964 | 15.181 | 0.6084364 | 16.14778 | 0.1629247 | 12.8476 | 0.0818415814 | 54.19072
PF 1008 SS | stream sed | 43.3 | 576.3 | 6.896859 | 340 | 7.314236e-14 | 691 | 3.162278 | 1.12 | 0.94287 | 0.0147491657 | 1.959 | 0.02330951 | 3.0732 | 0.1566715 | 2.0674 | 0.02008836 | 2.0609 | 0.0185858369 | 180.4173 | 0.38 | 96.7 | 11.94478 | [6 empty] | 4.9 |  |  |  |  | 15.0515358 | 18.498 | 0.1512025867 | 17.75800761 | 0.07456267 | 17.3629 | 0.7292357 | 21.414 | 0.0761869 | 14.1647 | 0.0714128062 | 99.70133
PF 1010 SS | stream sed | 49.45 | 80 | 2.494438 | 30 | 4.571398e-15 | 60 |  | 0.08 | 0.16464 | 0.004109393 | 0.12391 | 0.012838 | 0.3435 | 0.0246903 | 0.13775 | 0.00536765 |  |  | 240.5625 | 0.13 | 343.8 | 12.47040942 | [6 empty] | 1.4 |  |  |  |  | 23.7926451 | 17.1 | 0.1439135543 | 14.40646998 | 0.07883584 | 16.1777 | 0.6029072 | 17.747 | 0.06219146 | 13.23022 | 0.0927938276 | 55.00117
RGM-1 | rhyolite | 149 | 135.6 | 2.836273 | 70 | 9.142795e-15 | 121 | 3.162278 | 0.0054 | [11 empty] | 1.26 | 380.2 | 10.33656 | [6 empty] | 0.003 |  |  |  |  | 34.33339455 | 34.184 | 0.1310809758 | 32.74410195 | 0.09413478 | 41.5764 | 1.357847 | 41.521 | 0.1840562 | 24.9597 | 1.923830961 | 87.39334
SCO-1 | shale | 110 | 117.5 | 3.24037 | 50 | 9.142795e-15 | 90 |  | 0.063 | 0.06614 | 0.0048328046 | 0.03608 | 0.0059258 | 0.1065 | 0.008276473 | 0.06003 | 0.004624104 | 0.0164 | 0.0024129281 | 90.52381 | 2.5 | 392.6 | 18.47641 | [6 empty] | 0.89 |  |  |  |  | 29.3551692 | 31.058 | 0.1809726806 | 29.75249235 | 0.08882708 | 34.5371 | 1.251813 | 34.761 | 0.1734903 | 21.1123 | 0.6121768172 | 88.64442
SDC-1 | mica schist | 127 | 129.6 | 7.705698 | 60 | 9.142795e-15 | 100 |  | 0.065 | 0.0359444444 | 0.0034088529 |  |  | 0.0331 | 0.005258855 | 0.03569 | 0.007886902 |  |  | 53.70997 | 0.54 | 404.5 | 13.28533 | [6 empty] | 0.032 |  |  |  |  | 30.78085815 | 33.774 | 0.1202035311 | 30.88836912 | 0.3161123 | 36.9317 | 1.500044 | 37.903 | 0.1247264 | 23.359 | 0.1336587695 | 90.63884
SGR-1 | shale | 83 | 119.9 | 2.998148 | 40 | 9.142795e-15 | 70 |  | 1.53 | 0.95123 | 0.0050706235 | 2.611 | 0.03247221 | 3.125 | 0.08926863 | 1.39793 | 0.009571956 | 1.8176 | 0.0153998557 | 129.4478 | 3.4 | 259.7 | 10.8223 | [6 empty] | 3.61 |  |  |  |  | 13.20047736 | 14.542 | 0.0962404396 | 18.00575028 | 0.09296697 | 18.5907 | 0.4257746 | 16.902 | 0.1360392 | 12.5394 | 0.0727281086 | 103.0879
SU-1 | Ni-Cu-Co | 25.8 | 21.8 | 19.19954 |  |  | 24 | 5.163978 | 12.1 | 6.51626 | 0.0579845228 | 9.437 | 0.152027 | 13.6961 | 0.3198428 | 7.51441 | 0.08111608 | 9.852 | 0.0869278117 | 77.71202 | 1.09 | 345 | 16.28905563 | [6 empty] | 21.1 |  |  | 20 |  | 16.2201333 | 19.2 | 0.1833636339 | 14.46256266 | 0.504988 | 15.9539 | 0.2870662 | 18.565 | 0.2383392 | 13.417 | 0.1232603388 | 84.07016
SY-2 | syenite | 217 | 241.2 | 7.052186 | 123 | 4.830459 | 220 |  | 0.016 | [8 empty] | 0.0223 | 0.0021108187 | 139.375 | 0.32 | 382.7 | 17.19205 | [6 empty] | 0.006 |  |  |  |  | 28.09775829 | 28.286 | 0.1321783307 | 27.46204125 | 0.09151942 | 35.4076 | 1.433539 | 32.3 | 0.1060398 | 25.2551 | 1.837658 | 87.87579
SY-3 | syenite | 206 | 254.1 | 6.261878 | 149 | 3.162278 | 300 |  | 0.051 |  |  |  |  | 0.0675 | 0.008276473 | 0.05966 | 0.01109236 | 0.1072 | 0.0046139884 | 91.90588 | 0.4 | 321.6 | 13.51707 | [6 empty] | 0.015 |  |  | 21 | 3.162278 | 27.89675952 | 28.079 | 0.1177992643 | 27.65836563 | 0.06985568 | 35.4946 | 0.7815368 | 32.166 | 0.2681293 | 26.4686 | 0.1582825884 | 88.4676
TILL-2 | till | 143 | 159 | 9.42809 | 70 | 9.142795e-15 | 120 |  | 0.04 |  |  |  |  | 0.0287 | 0.005100109 | 0.02877143 | 0.007370824 | 0.0203 | 0.0041379007 | 64.80952 | 0.8 | 374.4 | 8.682038 | [6 empty] | 0.7 |  |  |  |  | 28.4202912 | 29.336 | 0.1309961832 | 27.111462 | 0.09854479 | 31.2993 | 1.289184 | 32.369 | 0.140115 | 24.5339 | 0.0971761859 | 84.52817
UM-4 | ultramafic | 3.85 | [6 empty] | 0.44 | 0.4045 | 0.0055033323 | 0.4784 | 0.01110755 | 0.7238 | 0.02772804 | 0.34234 | 0.01444893 | 0.5462 | 0.0044671642 | 113.42 | 0.62 | 416.7 | 10.79146 | [6 empty] | 1.7 |  |  |  |  | 18.39 | 28.165 | 0.1444722196 | 18.96400023 | 0.08827876 | 21.7996 | 0.6669828 | 20.555 | 0.1304054 | 18.1238 | 0.0442261863 | 97.31767
VSP09 | potash | 20 | 31.2 | 11.08352 | 30 | 4.571398e-15 | 50 |  | 0.005 | 0.32225 | 0.0383880841 | 1.868 | 0.04613988 | 0.2886 | 0.02280935 | 0.04511 | 0.002361944 | 0.4807 | 0.0102745641 | 12018.64 | 0.1 | 594.2 | 31.33972 | [6 empty] | 0.1 |  |  |  |  | 1.22469018 | 2.68849 | 0.0478544889 | 3.701649441 | 0.06068511 | 1.6315 | 0.0942647 | 0.40667 | 0.0246307 | 1.0908 | 0.0382413389 | 137.6399
WMG-1 | gabbro | 2.766667 | [6 empty] | 3.7 | 2.67594 | 0.0274220592 | 3.603 | 0.07528465 | 6.4016 | 0.210461 | 2.5826 | 0.0364553 | 3.4074 | 0.2417736315 | 100.9218 | 1.8 | 424 | 8.563488 | [6 empty] | 15 |  |  |  |  | 18.83 | 24.209 | 0.2512391512 | 17.65517103 | 0.6809759 | 23.1822 | 0.5243198 | 19.58 | 0.2440401 | 15.1331 | 0.8987055444 | 89.88462
Note on A5: Angelina Buchar: 20% dilution applied
Note on A23: Angelina Buchar: updated
Note on D7: Gwendy Hall: n=7
Note on D10: Gwendy Hall: n=9
Note on D11: Gwendy Hall: n=9
Note on D26: Gwendy Hall: n=7
Note on D37: Gwendy Hall: n=6
Note on D42: Gwendy Hall: n=9
Note on K10: Angelina Buchar: n=9
Note on K12: Angelina Buchar: n=7
Note on K35: Angelina Buchar: n=9
Note on M14: Gwendy Hall: n=9
Note on M24: Gwendy Hall: n=9
Note on O15: Gwendy Hall: n=5
Note on Q8: Gwendy Hall: n=7
Note on S16: Gwendy Hall: n=9
Note on AC27: Gwendy Hall: n=5

## Sn-Ta
|  |  | Sn HH-A-M |  | Sn HH-B-M |  | Sn HH-C-M |  | Sn BT-A-M |  | Sn BT-B-M |  |  | Sr HH-B-M |  | Sr HH-C-M |  | Sr BT-B-M |  |  | Ta HH-B-M
Sample | Material | Sn µg/g | Mean | SD | Mean | SD | Mean | SD | Mean | SD | Mean | SD | Sr µg/g | Mean | SD | Mean | SD | Mean | SD | Ta µg/g | Mean | SD
BHVO-1 | basalt | 2.1 | 281.5 | 13.26022 | [6 empty] | 48.88889 | 7.81736 | 396 | 457.4 | 5.541761 | 218 | 4.21637 | 272 | 4.21637 | 1.21
BL-2a | U ore | 8.5 | 238.3 | 11.22547 | [6 empty] | 31 | 7.378648 | 274.5595 | 354.8 | 3.938415 | 130 | 1.828559e-14 | 160 |  | 1 | 24.1595265 | 14.81327
CZn-1 pel | sphalerite | 65
DNC-1 | dolerite | 1 | 279.4 | 10.37304 | [6 empty] | 41 | 9.944289 | 145 | 167.1 | 7.324995 | 80 | 1.828559e-14 | 100 |  | 0.098
FeR-1 | iron formation | 59 | 138.1667 | 6.013873 |  |  | 111 | 7.378648 |  |  | 177 | 6.749486 | 90 | 122 | 10.71862 | 54 | 5.163978 | 50 |  | 0.05
GSP-1 | granodiorite | 6.6 | 244.4 | 9.191784 | [6 empty] | 28 | 7.888106 | 234 | 215.9 | 8.116513 | 130 | 1.828559e-14 | 170 |  | 0.97 | 37.5905853 | 21.13312
GSR-1 | granite | 12.5 | 271.4 | 12.56273 | [6 empty] | 46.66667 | 5 | 106 | 100.9 | 2.18327 | 60 | 9.142795e-15 | 80 |  | 7.2
GSR-2 | andesite | 0.79 | 256.5 | 11.27682 | [6 empty] | 30 | 8.94427191 | 790 | 895.5 | 14.19116 | 460 | 7.314236e-14 | 576 | 5.163978 | 0.46
GSR-3 | basalt | 2 | 273.2 | 13.34 | [6 empty] | 45 | 7.071068 | 1100 | 1263 | 13.37494 | 624 | 5.163978 | 796 | 10.74968 | 4.3 | 29.2371219 | 26.03591
GSR-6 | limestone | 0.98 | 292.1 | 7.752419 | [6 empty] | 36.66667 | 5 | 913 | 1474 | 17.76388 | 519 | 3.162278 | 649 | 3.162278 | 0.46
GW-28209 | REE | 3.5 | 301.4 | 7.260241808 | [6 empty] | 40 | 4.714045 | 2280 | 2159 | 21.3177 | 1483 | 6.749486 | 1338 | 7.888106 | 6
GW-799305 | REE | 2 | 272.9 | 13.924 |  |  | 25 | 5.477226 |  |  | 117 | 6.749486 | 5180 | 5547 | 31.98958 | 2945 | 5.270463 | 2664 | 12.64911 | 0.7
GXR-5 | soil | 2 | 253.9 | 10.27889 | [6 empty] | 27.5 | 7.071068 | 110 | 117.9 | 2.685351 | 60 | 9.142795e-15 | 79 | 3.162278 | 0.48 | 112.1165823 | 6.325456
GXR-6 | soil | 1.7 | 253 | 6.531973 | [6 empty] | 32 | 4.21637 | 45 | 49.4 | 11.48139 | 20 | 4.571398e-15 | 20 |  | 0.485 | 103.2717387 | 11.15887
JG-1 | granodiorite | 4.1 | 296.6 | 9.371351 | [6 empty] | 38 | 4.21637 | 184 | 184.1 | 2.766867 | 100 | 1.828559e-14 | 131 | 3.162278 | 1.7 | 21.9483156 | 19.19794
LKSD-4 | lake sed | 4.2 | 82.5 | 8.141116 | [6 empty] | 20 |  | 110 | 156.4 | 3.747592 | 70 | 9.142795e-15 | 60 |  | 0.4
MA-1a | Au ore | 9.5 | 275 | 7.958224 | [6 empty] | 37 | 4.830459 | 650.1587 | 654.4 | 4.550946 | 342 | 4.21637 | 313 | 4.830459 | 0.3
MP-1 | Zn-Sn-Cu-Pb | 24300 | 17197.7 | 127.4476 | 17005.3635 | 239.0503 | 26787 | 226.031 | 7082.2 | 65.2479 | 30281 | 3894.051 | 9 |  | 0 |  |  |  |  | 6.25
MRG-1 | gabbro | 3.6 | 278.4 | 6.46701 | [6 empty] | 53.33333 | 7.071068 | 266 | 316.8 | 9.942054 | 150 | 3.657118e-14 | 190 |  | 0.8
NIST-2709 | soil | 1 | 228.2 | 7.598245 | [6 empty] | 25 | 5.270463 | 231 | 239.6 | 2.91357 | 128 | 4.21637 | 160 |  | 0.6 | 14.5776126 | 15.65729
NIST-2710 | soil | 7.5 | 223.5 | 7.720823 | [6 empty] | 32 | 6.324555 | 330 | 358 | 2.403701 | 180 | 3.657118e-14 | 230 |  | 0.7
NIST-2711 | soil | 4.5 | 244 | 9.888265 | [6 empty] | 28.88889 | 6.009252 | 245.3 | 265.1 | 15.60235 | 133 | 4.830459 | 170 |  | 1.3 | 16.6250301 | 14.37826
OREAS 132b | Zn-Pb Sedex | 1.5 | 166.7 | 13.81666 | [6 empty] | 70 | 6.666667 | 27 | 49.6 | 34.6609 |  |  |  |  | 0.3 | 87.5475723 | 51.27028
OREAS 14p | Ni-Cu-Pt-Pd | 6 | 185.6 | 10.10171 | [6 empty] | 73 | 10.5935 | 87 | 40.6 | 21.50039 | 45 | 5.270463 | 40 |  | 0.2
OREAS 166 | Cu ore | 6 | 243.2 | 12.84783 | [6 empty] | 71 | 3.162278 | 4.1 | [6 empty] | 0.1
OREAS 76a | NiS ore | 0.5 | 203.7 | 16.09727 | [6 empty] | 77 | 8.232726 | 15.4 | [6 empty] | 0.05
PCC-1 | peridotite | 1.6 | 271.5 | 10.1352 | [6 empty] | 40 |  | 0.4 | [6 empty] | 0.02
PF 1002 SS | stream sed | 2.9 | 207.6 | 6.51835 | [6 empty] | 49 | 5.676462122 | 264 | 315.4 | 5.037636 | 140 | 1.828559e-14 | 130 |  | 1.3
PF 1008 SS | stream sed | 2 | 64.3 | 6.254775953 | [6 empty] | 20 |  | 264 | 338.1 | 4.040077 | 140 | 1.828559e-14 | 130 |  | 0.45
PF 1010 SS | stream sed | 4.2 | 226.4 | 7.820202 | [6 empty] | 40 |  | 403 | 458.9 | 7.40045 | 210 | 3.657118e-14 | 190 |  | 1.2
RGM-1 | rhyolite | 4.1 | 254.4 | 11.97405 | [6 empty] | 26 | 5.163978 | 108 | 91.1 | 1.66333 | 60 | 9.142795e-15 | 71 | 3.162278 | 0.95 | 25.7974605 | 14.62085
SCO-1 | shale | 3.7 | 252.2 | 10.73726636 | [6 empty] | 35.55556 | 5.270463 | 170 | 177.1 | 2.558211 | 90 | 1.828559e-14 | 120 |  | 0.75 | 21.293142 | 18.41816
SDC-1 | mica schist | 3 | 269.1 | 10.14834 | [6 empty] | 40 |  | 183 | 194 | 11.75679 | 100 | 1.828559e-14 | 130 |  | 1.21 | 40.0474863 | 15.86839
SGR-1 | shale | 1.9 | 164.3 | 6.961002 | [6 empty] | 21 | 3.162278 | 420 | 581.8 | 4.962078 | 210 | 3.657118e-14 | 190 |  | 0.42
SU-1 | Ni-Cu-Co | 4.5 | 228.3 | 12.81536 | [6 empty] | 69 | 5.676462122 | 110 | 101 | 3.800585 | 60 | 9.142795e-15 | 50 |  | 0.3
SY-2 | syenite | 5.7 | 254.4 | 11.46201456 | [6 empty] | 44 | 6.992059 | 271 | 283.4 | 9.227977 | 151 | 3.162278 | 192 | 4.21637 | 2.01
SY-3 | syenite | 6.5 | 205.2 | 9.647107 | [6 empty] | 62 | 4.21637 | 302 | 307.9 | 11.23932 | 170 | 3.657118e-14 | 152 | 4.21637 | 30
TILL-2 | till | 5.5 | 247.5 | 5.359312 | [6 empty] | 36 | 6.992059 | 144 | 163.2 | 12.85647 | 80 | 1.828559e-14 | 107 | 4.830459 | 1.9 | 21.8664189 | 19.87784
UM-4 | ultramafic | 1 | 262.9 | 10.06037 | [6 empty] | 49 | 3.162278 | 15.6 | [6 empty] | 0.1
VSP09 | potash | 4 | 387.1 | 17.41934 | [6 empty] | 50 | 4.714045 | 32.2 | 10.8 | 7.524774 |  |  | 20 |  | 0.1
WMG-1 | gabbro | 2.2 | 279.7 | 10.29616973 | [6 empty] | 62 | 6.324555 | 41 | 41.8 | 21.18595 | 20 | 4.571398e-15 | 30 |  | 0.5
Note on A5: Angelina Buchar: 20% dilution applied
Note on A23: Angelina Buchar: updated
Note on D7: Angelina Buchar: n=6
Note on H14: Gwendy Hall: n=6
Note on L3: Gwendy Hall: n=9
Note on L9: Gwendy Hall: n=9
Note on L10: Gwendy Hall: n=6
Note on L12: Gwendy Hall: n=9
Note on L15: Gwendy Hall: n=8
Note on L21: Gwendy Hall: n =9
Note on L24: Gwendy Hall: n=9
Note on L31: Gwendy Hall: n=5
Note on L34: Gwendy Hall: n=9
Note on O25: Gwendy Hall: n=7
Note on O26: Gwendy Hall: n=8
Note on O42: Gwendy Hall: n=7
Note on O43: Gwendy Hall: n=9
Note on S4: Gwendy Hall: Where there is no value of SD given for this machine, all mean values were equal
Note on V4: Gwendy Hall: n=8
Note on V8: Gwendy Hall: n=8
Note on V11: Gwendy Hall: n=6
Note on V17: Gwendy Hall: n=6
Note on V22: Gwendy Hall: n=5
Note on V24: Gwendy Hall: n=7
Note on V33: Gwendy Hall: n=8
Note on V34: Gwendy Hall: n=6
Note on V35: Gwendy Hall: n=9
Note on V40: Gwendy Hall: n=6

## Ti-U
|  |  | Ti HH-A-M |  | Ti HH-B-M |  | Ti HH-C-M |  | Ti BT-A-M |  | Ti BT-B-M |  | Recovery, % |  | U HH-B-M
Sample | Material | Ti % | Mean | SD | Mean | SD | Mean | SD | Mean | SD | Mean | SD | Ti | U µg/g | Mean | SD
BHVO-1 | basalt | 1.83208025 | 0.94509 | 0.0131508724 | 1.712194848 | 0.0179185 | 1.2769 | 0.0053427 | 0.80828 | 0.01266481 | 1.5095 | 0.009812124 | 68.2499 | 0.409
BL-2a | U ore | 0.335 | 0.23169 | 0.011487041 | 0.2926198548 | 0.01140449 | 0.2123 | 0.001418136 | 0.25421 | 0.006194523 | 0.2429 | 0.0029608557 | 73.65492 | 4260 | 4101 | 22.33582
CZn-1 pel | sphalerite
DNC-1 | dolerite | 0.31978128 | 0.19126 | 0.0064322452 | 0.2450189196 | 0.01627173 | 0.2182 | 0.002149935 | 0.1981222 | 0.00641225 | 0.2496 | 0.0038930137 | 68.93469 | 0.1
FeR-1 | iron formation | 0.01998633 | 0.0376571429 | 0.0079037664 | 0.3448969524 | 0.009381869 | 0.053 | 0.003299832 | 0.02572 | 0.005723208 | 0.02075 | 0.004334249 | 482.3538 | 0.6
GSP-1 | granodiorite | 0.43303715 | 0.34328 | 0.0072183101 | 0.3209166324 | 0.00866952 | 0.3403 | 0.001828782 | 0.32696 | 0.008151782 | 0.3063 | 0.0455730183 | 75.64047 | 2.54
GSR-1 | granite | 0.19320119 | 0.17246 | 0.0067300652 | 0.06725280744 | 0.01014355 | 0.1446 | 0.0009660918 | 0.18433 | 0.009831587 | 0.1323 | 0.0321525876 | 72.56092 | 18.8
GSR-2 | andesite | 0.34642972 | 0.25458 | 0.0108958504 | 0.2732557464 | 0.00933386 | 0.278 | 0.001763834 | 0.2497 | 0.006012764 | 0.2852 | 0.0042635405 | 77.40304 | 0.9
GSR-3 | basalt | 1.42 | 0.82819 | 0.0062411626 | 1.451408868 | 0.01507405 | 1.1173 | 0.005334375 | 0.71633 | 0.01382655 | 1.2564 | 0.1543943004 | 75.62858 | 1.4
GSR-6 | limestone | 0.21984963 | 0.17488 | 0.0057713468 | 0.1425030516 | 0.0198755 | 0.1436 | 0.002065591 | 0.19704 | 0.008061183 | 0.1965 | 0.0031001792 | 77.73705 | 1.9
GW-28209 | REE | 0.01998633 | 0.11797 | 0.0067975568 |  |  | 0.019 | 0.0004714045 | 0.17108 | 0.01243363 | 0.0218 | 0.0007888106 | 412.5945 | 19.205 | 50 | 43.6832
GW-799305 | REE | 0.16655275 | 0.39851 | 0.0118364268 | 0.3845244312 | 0.01385427 | 0.4495 | 0.004275252 | 0.5684 | 0.01091604 |  |  | 270.3249 | 54.15
GXR-5 | soil | 0.24649807 | 0.22373 | 0.0081736773 | 0.2537717364 | 0.011069 | 0.2602 | 0.002250926 | 0.2391 | 0.003785352 | 0.2303 | 0.0033681515 | 97.94006 | 2.07
GXR-6 | soil | 0.55295513 | 0.36185 | 0.0065929676 | 0.56353752 | 0.0117581 | 0.47 | 0.002211083 | 0.33531 | 0.009039106 | 0.4935 | 0.0034399612 | 80.44767 | 1.54
JG-1 | granodiorite | 0.17321486 | 0.18427 | 0.0108867963 | 0.0898062984 | 0.005293203 | 0.1656 | 0.000843274 | 0.19053 | 0.007380011 | 0.1776 | 0.0022211108 | 93.27217 | 3.3
LKSD-4 | lake sed | 0.23983596 | 0.15229 | 0.0037071852 | 0.1940607396 | 0.01347093 | 0.1771 | 0.00137032 | 0.13195 | 0.007416685 | 0.1854 | 0.0011737878 | 70.11465 | 31
MA-1a | Au ore | 0.387 | 0.28839 | 0.0092088665 | 0.3630620448 | 0.01685792 | 0.3558 | 0.00175119 | 0.28721 | 0.005258527 | 0.36 | 0.0027487371 | 85.50191 | 4.99
MP-1 | Zn-Sn-Cu-Pb | 0.07994532 | 0.038625 | 0.0074888012 |  |  | 0.0493 | 0.002110819 |  |  | 0.0529 | 0.0023309512 | 58.71722 | 20.9
MRG-1 | gabbro | 2.51161547 | 1.22277 | 0.0113446071 | 2.456783784 | 0.0229246 | 1.826 | 0.00811035 | 1.05373 | 0.01187388 | 2.0982 | 0.2367083531 | 68.93956 | 0.24
NIST-2709 | soil | 0.342 | 0.255 | 0.0073360601 | 0.2983151808 | 0.008293555 | 0.3066 | 0.00254733 | 0.25201 | 0.01101044 | 0.3241 | 0.0038427421 | 83.97808 | 3
NIST-2710 | soil | 0.283 | 0.19076 | 0.0043226021 | 0.2327889564 | 0.0166933 | 0.2522 | 0.002299758 | 0.20315 | 0.006430526 | 0.2661 | 0.0029981476 | 80.91865 | 25
NIST-2711 | soil | 0.306 | 0.24301 | 0.0076651375 | 0.2584478988 | 0.006624496 | 0.2624 | 0.001837873 | 0.23321 | 0.005363757 | 0.2744 | 0.0023190036 | 83.10248 | 2.6
OREAS 132b | Zn-Pb Sedex | 0.125 | 0.1768 | 0.0100442355 | 0.1173836664 | 0.01533616 | 0.1525 | 0.0009718253 | 0.13478 | 0.004839835 | 0.1251 | 0.0036040101 | 113.0502 | 2.65
OREAS 14p | Ni-Cu-Pt-Pd | 0.2473 | 0.20822 | 0.0057592052 | 0.2737353528 | 0.01212331 | 0.1986 | 0.003747592 | 0.10366 | 0.00649841 | 0.2331 | 0.0057629082 | 82.27379 | 0.67
OREAS 166 | Cu ore | 0.01 | 0.0325833333 | 0.0064901207 |  |  | 0.0213 | 0.001702939 | 0.04494 | 0.005093831 | 0.0281 | 0.0028460499 | 317.3083 | 1.28
OREAS 76a | NiS ore | 0.02 | 0.0397222222 | 0.007671665 |  |  | 0.0354 | 0.00254733 | 0.03433 | 0.004775877 | 0.041 | 0.0048304589 | 188.0653 | 0.54
PCC-1 | peridotite | 0.00666211 |  |  |  |  | 0.00375 | 0.0008864053 | 0.05194 | 0.004844286 | 0.0125 | 0.0014337209 | 341.1832 | 0.0045
PF 1002 SS | stream sed | 0.341 | 0.26191 | 0.0051761097 | 0.336024234 | 0.01598501 | 0.2255 | 0.004249183 | 0.144 | 0.0125676 | 0.1931 | 0.0053634566 | 68.06652 | 129 | 170.4 | 60.27751
PF 1008 SS | stream sed | 0.211 | 0.19493 | 0.0062345008 | 0.2318896944 | 0.01481161 | 0.1838 | 0.002699794 | 0.19682 | 0.006125502 | 0.1806 | 0.0024129281 | 93.65305 | 2730 | 3297 | 21.62817
PF 1010 SS | stream sed | 0.724 | 0.3602 | 0.0064458428 | 0.6161143716 | 0.02154163 | 0.404 | 0.002788867 | 0.31467 | 0.0101016 | 0.4032 | 0.0034896673 | 57.96089 | 25.7
RGM-1 | rhyolite | 0.177878337 | 0.1681 | 0.0061297091 | 0.05709114684 | 0.009567285 | 0.1533 | 0.0009486833 | 0.17005 | 0.007547663 | 0.1368 | 0.013595751 | 77.05729 | 5.8
SCO-1 | shale | 0.41971293 | 0.25948 | 0.0118104285 | 0.2920203468 | 0.007388259 | 0.2955 | 0.002635231 | 0.25016 | 0.008374326 | 0.3191 | 0.01290521 | 67.4871 | 3.035
SDC-1 | mica schist | 0.67287311 | 0.40578 | 0.0111879697 | 0.5469311484 | 0.008137277 | 0.4512 | 0.003190263 | 0.37272 | 0.007110524 | 0.5179 | 0.0050210667 | 68.20101 | 3.14
SGR-1 | shale | 0.175879704 | 0.13981 | 0.007767947 | 0.1321315632 | 0.005806947 | 0.1372 | 0.001549193 | 0.13196 | 0.005486387 | 0.1388 | 0.0026161889 | 77.31439 | 5.4
SU-1 | Ni-Cu-Co | 0.4888637 | 0.39753 | 0.0125604361 | 0.4694747148 | 0.008947879 | 0.3589 | 0.003446415 | 0.20961 | 0.006864797 | 0.421 | 0.0067659277 | 75.95225 | 0.98
SY-2 | syenite | 0.09993165 | 0.07195 | 0.0047845237 |  |  | 0.0744 | 0.001577621 | 0.12613 | 0.006723764 | 0.0623 | 0.0064472216 | 83.75224 | 284 | 296.8 | 12.43472
SY-3 | syenite | 0.09993165 | 0.09508 | 0.0049226912 | 0.0185547726 | 0.0104843 | 0.104 | 0.001490712 | 0.18976 | 0.008384006 |  |  | 101.9184 | 650 | 624.8 | 15.92203
TILL-2 | till | 0.53 | 0.37341 | 0.0071432097 | 0.4891385772 | 0.01069991 | 0.4322 | 0.001398412 | 0.3322 | 0.009664712 | 0.4858 | 0.0054731669 | 79.72636 | 5.7
UM-4 | ultramafic | 0.233 | 0.11165 | 0.0057145526 | 0.1648647 | 0.01220473 | 0.1518 | 0.002529822 | 0.12694 | 0.004454511 | 0.1769 | 0.0038715486 | 62.8459 | 0.335
VSP09 | potash | 0.027 | 0.0793 | 0.0136367966 |  |  | 0.0243 | 0.0006749486 | 0.01125 | 0.00093244 | 0.0196 | 0.0011737878 | 124.4907 | 0.255
WMG-1 | gabbro | 0.4288947 | 0.2188 | 0.0068093074 | 0.408564702 | 0.01699017 | 0.3227 | 0.002540779 | 0.22094 | 0.008143737 | 0.3937 | 0.0387271079 | 72.96452 | 0.65
Note on A5: Angelina Buchar: 20% dilution applied
Note on A23: Angelina Buchar: updated
Note on D7: Angelina Buchar: n=7
Note on D20: Angelina Buchar: n=8
Note on D28: Angelina Buchar: n=9
Note on P13: Gwendy Hall: n=8
Note on P30: Gwendy Hall: n=9

## V-Zr
|  |  | V HH-A-M |  | V HH-B-M |  | V HH-C-M |  | V BT-A-M |  | V BT-B-M |  |  | W HH-A-M |  | W HH-C-M |  | W BT-A-M |  | W BT-B-M |  |  | Zn HH-A-M |  | Zn HH-B-M |  | Zn HH-C-M |  | Zn BT-A-M |  | Zn BT-B-M |  |  | Zr HH-A-M |  | Zr HH-B-M |  | Zr HH-C-M |  | Zr BT-A-M |  | Zr BT-B-M
Sample | Material | V µg/g | Mean | SD | Mean | SD | Mean | SD | Mean | SD | Mean | SD | W µg/g | Mean | SD | Mean | SD | Mean | SD | Mean | SD | Zn µg/g | Mean | SD | Mean | SD | Mean | SD | Mean | SD | Mean | SD | Zr µg/g | Mean | SD | Mean | SD | Mean | SD | Mean | SD | Mean | SD
BHVO-1 | basalt | 318 | 323.1 | 60.8047 | 182.2219998 | 77.59329 | 478 | 13.98412 | 513 | 38.48073 | 668 | 25.29822 | 0.21±0.02 | 33 | 2.529822 | [6 empty] | 106 | 63.9 | 3.034981 | 94.8811857 | 4.275568 | 88 | 4.21637 | 47.6 | 2.503331 | 112 | 6.324555 | 174 | 237.4 | 2.366432 | 208.6931071 | 4.582879 | 130 | 1.828559e-14 | 107.9 | 1.523884 | 160
BL-2a | U ore | 678 | 600.3 | 28.16243 | 591.4792794 | 79.49729 | 652 | 10.32796 | 882 | 45.029 | 692 | 19.32184 |  | 25.28571 | 1.496026 |  |  | 25.42857 | 3.909695 |  |  | 40 |  |  | 44.1064953 | 4.391414 | 64 | 5.163978 | 21.9 | 2.024846 | 42 | 4.21637 | 227 | 295.4 | 2.988868 | 8432.11951 | 54.62479 | 150 | 3.657118e-14 | 154 | 1.490712 | 180
CZn-1 pel | sphalerite | [12 empty] | 2992.88 | 317.0624 | [6 empty] | 447400 | 216335.76 | 1903.016 |  |  |  |  | 210003.72 | 2326.388 |  |  |  | 42.4 | 3.771236 |  |  |  |  | 30.12 | 1.320606
DNC-1 | dolerite | 148 | 151.2 | 14.52048 |  |  | 213 | 9.486833 | 353 | 43.03422 | 245 | 17.15938 | 0.2? | [8 empty] | 66 | 31.7 | 1.636392 | 47.0790642 | 17.65118 | 56 | 5.163978 | 23.88889 | 3.218868 | 70 | 6.666667 | 41 | 56.9 | 1.72884 | 53.8944952 | 20.51248 | 30 | 4.571398e-15 | 20.11111 | 0.781736 | 31 | 3.162278
FeR-1 | iron formation | 98 | 277.6 | 24.70807 | 549.9149622 | 67.09743 | 429 | 19.69207 | 208 | 19.603 | 185 | 18.40894 | [9 empty] | 3600 | 4773.3 | 65.24152 | 5105.587935 | 44.04459 | 4049 | 50.21067 | 2437.4 | 42.45311 | 4948 | 41.04198 | 6 | 17.75 | 1.28174
GSP-1 | granodiorite | 53 | 421.4 | 42.92163 | 193.0892202 | 45.65882 | 444 | 10.74968 | 745 | 32.28002 | 178 | 25.29822 | 0.3 | [8 empty] | 104 | 72.9 | 3.900142 | 87.8916318 | 3.847369 | 90 | 4.714045 | 57.2 | 3.29309 | 112 | 4.21637 | 530 | 586.3 | 3.368151 | 477.4252741 | 45.4089 | 440 | 7.314236e-14 | 327.5 | 2.173067 | 497 | 4.830459
GSR-1 | granite | 24 | 183.7 | 32.7755 |  |  | 142 | 6.324555 | 418 | 48.19129 | 82 | 22.50926 | 8.4 | 27.3 | 3.267687 |  |  | 20.25 | 1.752549 |  |  | 28 |  |  | 16.5499782 | 6.225391 | 0 | 0 |  |  | 20 |  | 167 | 184.8 | 2.097618 | 148.1358309 | 27.25314 | 140 | 1.828559e-14 | 103.7 | 1.418136 | 157 | 4.830459
GSR-2 | andesite | 95.5 | 297 | 31.48545 | 112.2572664 | 48.21855 | 331 | 7.378648 | 509 | 42.10846 | 201 | 11.00505 | 0.47 | [8 empty] | 71 | 38.4 | 3.204164 | 63.2273439 | 5.668869 | 56 | 5.163978 | 29 | 2.666667 | 68 | 4.21637 | 99 | 220.8 | 2.20101 | 143.7680078 | 54.62123 | 78 | 4.21637 | 108.1 | 1.523884 | 100
GSR-3 | basalt | 167 | 290.4 | 37.55352 | 119.7074742 | 83.07264 | 433 | 24.51757 | 627 | 47.24981 | 453 | 62.54775953 | 0.44 | [8 empty] | 150 | 107.7 | 6.074537 | 130.3913331 | 4.821126 | 126 | 5.163978 | 71.7 | 4.473378 | 155 | 7.071068 | 277 | 461.2 | 3.521363 | 347.0568592 | 46.16084 | 220 | 3.657118e-14 | 218.5 | 2.321398 | 275 | 5.270463
GSR-6 | limestone | 36 | 166.4 | 15.65744 |  |  | 93 | 6.749486 | 453 | 47.69638 | 61.42857 | 12.14986 | 0.67 | [8 empty] | 52 |  |  | 54.1489578 | 19.76712 | 40 | 4.714045 | 18.125 | 1.356203 | 48 | 4.21637 | 62 | 196.9 | 3.573047 | 182.6342303 | 71.7536 | 40 | 9.142795e-15 | 91.4 | 0.843274 | 66 | 5.163978
GW-28209 | REE | 33.6 | 426 | 40.03332 |  |  | 55 | 5.270463 | 785 | 49.73038 | 70 | 4.714045 | 0.4 | 94.9 | 4.79467297 |  |  | 90 | 6.253888 |  |  | 2 | 128.5 | 5.147815 |  |  | 154 | 8.43274 | 61.8 | 3.552777 | 185 | 9.718253 | 63 | 463.7 | 4.967673 | 188.1125169 | 84.87474 | 59 | 3.162278 | 225.1 | 2.424413 | 108 | 4.21637
GW-799305 | REE | 73 | 3755.4 | 36.66121 |  |  | 4672 | 42.374 | 5167 | 80.60252 | 686 | 15.05545 | [5 empty] | 41.2 | 4.756282 |  |  | 51 | 44.5 | 2.677063 | 55.1933739 | 20.23629 | 87 | 6.749486 | 41.5 | 3.778595 | 119 | 5.676462122 | 159.3333 | 1025.2 | 7.685484153 | 386.8854834 | 86.68833 | 218 | 6.324555 | 470.7 | 1.888562 | 300 | 4.714045
GXR-5 | soil | 56 | 386.5 | 37.9217 | 289.1016726 | 42.78212 | 462 | 13.16561 | 696 | 30.46601 | 169 | 16.6333 | 1.11 | [8 empty] | 49 | 26.9 | 2.84605 | 49.9712934 | 4.093034 | 46 | 5.163978 | 19.6 | 1.897367 | 55 | 5.270463 | 169.6667 | 192.7 | 2.750757 | 193.8869271 | 2.219556 | 132 | 4.21637 | 96.9 | 0.7378648 | 160
GXR-6 | soil | 186 | 380 | 16.80608 | 423.9896454 | 43.53102 | 538 | 13.16561 | 528 | 27.62628 | 305 | 19.5789 | 1.9 | [8 empty] | 118 | 95.1 | 3.842742 | 134.0066196 | 6.380139 | 111 | 3.162278 | 65.3 | 2.406011 | 136 | 5.163978 | 132.6667 | 138.6 | 1.837873 | 163.9784435 | 16.37722 | 100 | 1.828559e-14 | 66.3 | 0.4830459 | 113 | 4.830459
JG-1 | granodiorite | 25 | 187.9 | 36.17688 |  |  | 138 | 6.324555 | 474 | 51.91061 | 102 | 7.888106 | 1.7 | 21.71429 | 1.496026 | [6 empty] | 41.5 |  |  | 33.5819946 | 1.886035 | 30 | 4.571398e-15 |  |  | 38 | 6.324555 | 114 | 128.6 | 1.577621 | 103.64326 | 3.917347 | 90 | 1.828559e-14 | 64.1 | 0.5676462 | 90
LKSD-4 | lake sed | 49 | 127.3 | 17.58187 |  |  | 176 | 5.163978 |  |  | 113 | 6.749486 | [9 empty] | 194 | 181.1 | 4.701064 | 275.7258504 | 4.380786 | 193 | 4.830459 | 159.6 | 2.875181 | 228 | 4.21637 | 117.3333 | 113.3 | 1.05935 | 151.1710978 | 54.42018 | 76 | 5.163978 | 75.2 | 0.9189366 | 90
MA-1a | Au ore | 194 | 400 | 34.24747 | 315.7655742 | 45.40536 | 510 | 8.164966 | 582 | 29.43618 | 290 | 14.14214 |  | 66.8 | 8.189424 |  |  | 42.6 | 3.921451 |  |  | 317 | 268.8 | 6.811755 | 297.6585885 | 4.984947 | 279 | 5.676462 | 172.9 | 3.95671 | 352 | 4.21637 | 145 | 235.7 | 2.710064 | 191.0737529 | 50.59494 | 110 | 1.828559e-14 | 108.7 | 1.766981 | 130
MP-1 | Zn-Sn-Cu-Pb | 8 |  |  |  |  | 64 | 11.73788 |  |  |  |  | 200 | 1000.571 | 125.2462 | [6 empty] | 159000 | 147720.8 | 1008.223 | 132078.4668 | 863.6258 | 136357 | 882.9502 | 88349.3 | 662.7513 | 165551 | 667.507 | 156 | 143.7 | 3.772709 | 118.9676563 | 8.752847 | 96 | 5.163978 | 55.6 | 1.712698 | 108 | 4.21637
MRG-1 | gabbro | 526 | 459.7 | 31.62295 | 368.4211782 | 107.9289 | 708 | 23.94438 | 728 | 64.56564 | 992 | 136.2025 | 0.3 | [8 empty] | 191 | 169.5 | 3.95109 | 193.8596961 | 6.880402 | 179 | 7.378648 | 117.4 | 4.325634 | 215 | 8.498365856 | 108 | 147.3 | 2.213594 | 146.2850584 | 59.90478 | 80 | 1.828559e-14 | 63.6 | 0.6992059 | 100
NIST-2709 | soil | 112 | 307.6 | 31.33404 | 127.3257318 | 37.71974 | 339 | 12.86684 | 443 | 41.6472 | 235 | 7.071068 | 2 | [8 empty] | 106 | 72.3 | 4.6916 | 99.2998692 | 4.532058 | 94 | 5.163978 | 56.5 | 3.719319 | 108 | 4.21637 | 160 | 175.2 | 1.686548 | 144.2862241 | 4.841342 | 112 | 4.21637 | 94.7 | 1.251666 | 130
NIST-2710 | soil | 76.6 | 188.8 | 29.85074 | 32.4336114 | 40.15213 | 259 | 8.75595 | 318 | 27.86794 | 179 | 11.00505 | 93 | 242.3 | 19.71491 | 175 | 23.29929 | 125.5 | 11.03781 | 119 | 27.66867 | 6952 | 5684.1 | 37.95158 | 7213.701663 | 31.33363 | 6207 | 11.59502 | 4557.6 | 16.77432 | 7798 | 42.89522 | 138 | 179.5 | 1.433721 | 135.3284852 | 2.765582 | 90 | 1.828559e-14 | 90.7 | 1.494434 | 120
NIST-2711 | soil | 81.6 | 243.2 | 37.84119 | 65.7074718 | 51.94031 | 264 | 6.992059 | 416 | 36.78481 | 183 | 4.830459 | 3 | 28.6 | 1.516575 | [6 empty] | 350.4 | 291.1 | 6.854844 | 348.3529392 | 5.683399 | 310 | 6.666667 | 213.2 | 7.067924 | 389 | 7.378648 | 296 | 320.5 | 4.326918 | 313.3727997 | 16.76236 | 220 | 3.657118e-14 | 170.8 | 1.873796 | 260
OREAS 132b | Zn-Pb Sedex | 41 | 201.875 | 37.32268 |  |  | 265 | 11.78511 | 328 | 32.89985 | 90 | 14.90711985 |  | 1219.6 | 56.40764 |  |  | 388.8 | 69.24963 |  |  | 51900 | 52272 | 214.2677 | 47304.01536 | 264.5659 | 46368 | 300.0667 | 32102.2 | 216.5132 | 59233 | 181.2947 | 94 | 122.6 | 2.412928 | 120.3002125 | 6.849803 | 35 | 5.270463 | 52.6 | 1.173788 | 30
OREAS 14p | Ni-Cu-Pt-Pd | 67 | 145.3333 | 21.29476 | 136.680504 | 157.6144 | 281 | 23.30951 |  |  | 229 | 15.23884 | [9 empty] | 81 |  |  |  |  | 94 | 9.660918 | 32.5 | 3.295018 | 117 | 11.59502 | 189 | 193.4 | 5.641119 | 96.980479 | 4.733863 | 150 | 3.657118e-14 | 76.4 | 1.264911 | 180
OREAS 166 | Cu ore | 7 |  |  |  |  | 46.66667 | 5.163978 |  |  | 72 | 10.32795559 | [9 empty] | 37 |  |  | 71.9040315 | 17.31088 | 99 | 15.95131 |  |  | 205 | 30.2765 | 24.5 | 11.5 | 1.378405
OREAS 76a | NiS ore | 26 |  |  |  |  | 144 | 15.05545 |  |  | 147.7778 | 14.81366 | [9 empty] | 49 |  |  |  |  | 90 | 8.164966 | 31.7 | 3.40098 | 106 | 8.43274 | 23.5 | 12.3 | 1.494434 | [6 empty] | 20
PCC-1 | peridotite | 31 | 58.5 | 4.888763 |  |  | 72 | 9.189366 | 161 | 15.22826 | 93 | 6.749486 | 0.02? | [8 empty] | 42 |  |  | 39.2861133 | 4.752206 | 34 | 5.163978 |  |  | 40 | 4.714045 | 16.2
PF 1002 SS | stream sed | 71 | 448.9 | 34.63284 | 187.5995934 | 122.5006 | 514 | 21.187 | 343 | 27.91435 | 211 | 16.6333 |  | 39.2 | 4.816638 | [6 empty] | 149 | 128.1 | 4.012481 | 168.71337 | 5.206608 | 139 | 3.162278 | 88.6 | 5.601587 | 168 | 6.324555 | 650 | 573.5 | 5.622376 | 899.6234968 | 118.9198 | 397 | 4.830459 | 320 | 11.52774 | 458 | 4.21637
PF 1008 SS | stream sed | 38 | 227.9 | 26.92562 |  |  | 283 | 9.486833 | 359 | 50.33278 | 137 | 9.486833 |  | 38.2 | 3.63318 |  |  | 37.33333 | 2.94392 |  |  | 673 | 795.8 | 9.577752 | 1066.107819 | 11.39327 | 784 | 10.74968 | 739.9 | 12.59144 | 864 | 11.73788 | 362 | 307.6 | 2.716206505 | 6823.428053 | 40.25448 | 190 | 3.657118e-14 | 235.1 | 1.523884 | 240
PF 1010 SS | stream sed | 91 | 248.8 | 20.83693 | 294.8713824 | 71.56165 | 351 | 11.00505 | 410 | 36.74068 | 207 | 14.94434 | [9 empty] | 242 | 258.7 | 8.124722 | 339.6762516 | 3.877078 | 262 | 4.21637 | 174 | 5.312459 | 328 | 6.324555 | 1000 | 794.2 | 5.223877 | 824.704226 | 73.55226 | 652 | 4.21637 | 453.4 | 2.54733 | 580
RGM-1 | rhyolite | 13 | 238.7 | 31.36541 | 26.9439846 | 28.98759 | 199 | 5.676462 | 538 | 72.66208 | 57 | 12.51665557 | 1.5 | [8 empty] | 32 |  |  | 23.9412306 | 1.960611 | 24 | 5.163978 |  |  | 28 | 4.21637 | 219 | 251.3 | 2.110819 | 203.8810986 | 2.521402 | 180 | 3.657118e-14 | 135.3 | 1.05935 | 210
SCO-1 | shale | 130 | 239.2 | 35.7982 | 41.172201 | 44.10297 | 296 | 9.660918 | 460 | 48.13592 | 245 | 14.33721 | 1.4 | [8 empty] | 100 | 70.5 | 2.877113 | 97.9340943 | 3.087247 | 88 | 4.21637 | 51.7 | 2.359378 | 107 | 4.830459 | 160 | 193.1 | 3.446415 | 177.5260982 | 4.820543 | 130 | 1.828559e-14 | 100.1 | 0.7378648 | 160
SDC-1 | mica schist | 102 | 269.4 | 20.10638 | 79.4315388 | 53.76543 | 295 | 9.718253 | 454 | 55.09426 | 272 | 17.5119 | 0.8 | 28.33333 | 3.265986 | [6 empty] | 103 | 68.4 | 4.115013 | 91.7479374 | 3.764458 | 87 | 4.830459 | 51.6 | 2.412928 | 109 | 3.162278 | 290 | 319.6 | 3.50238 | 341.0603563 | 69.76039 | 220 | 3.657118e-14 | 165.6 | 1.712698 | 264 | 5.163978
SGR-1 | shale | 128 | 193.5 | 17.84034 | 33.5539434 | 28.7618 | 222 | 4.21637 | 269 | 37.67758 | 172 | 4.21637 | 2.57 | [8 empty] | 74 | 51.6 | 2.91357 | 106.5304422 | 3.37044 | 64 | 5.163978 | 40.8 | 2.616189 | 74 | 5.163978 | 53 | 89.8 | 1.932184 | 79.1390321 | 4.739648 | 30 | 4.571398e-15 | 49.4 | 0.843274 | 40
SU-1 | Ni-Cu-Co | 239 | 298.6 | 53.40662 | 250.0581024 | 59.32896 | 415 | 15.09231 | 304 | 26.21196 | 420 | 24.94438 | [9 empty] | 300 | 292.9 | 12.98247 | 208.5618612 | 8.745185 | 318 | 9.189366 | 163.2 | 6.860515 | 390 | 16.32993 | 140 | 99.6 | 3.025815 | 65.5913774 | 5.442376 | 71 | 3.162278 | 39.1 | 0.9944289 | 70
SY-2 | syenite | 50 | 181.7 | 24.00486 |  |  | 228 | 7.888106 | 400 | 44.59248 | 119 | 12.86684 | 0.76? | [8 empty] | 248 | 195.5 | 6.363961 | 225.5135379 | 6.083813 | 221 | 8.75595 | 143.4 | 4.033196 | 264 | 6.992059 | 280 | 390.7 | 3.591657 | 949.816447 | 32.56051 | 271 | 3.162278 | 208.4 | 1.505545 | 331 | 3.162278
SY-3 | syenite | 50 | 738 | 44.07065 |  |  | 985 | 12.69296 | 1382 | 25.3684 | 252 | 14.7573 | 1.1 |  |  |  |  | 29.3 | 4.137901 |  |  | 244 | 189.2 | 4.779586221 | 220.6931559 | 5.03932 | 236 | 8.43274 | 143.5 | 4.006938 | 276 | 5.163978 | 320 | 463.6 | 2.412928 | 1668.656486 | 42.48454 | 359 | 3.162278 | 272 | 2.403701 | 414 | 5.163978
TILL-2 | till | 77 | 230.6 | 48.45662 | 82.8485514 | 95.05175 | 266 | 9.660918 | 430 | 55.06602 | 238 | 13.98412 | 5 | 27.83333 | 3.188521 | [6 empty] | 130 | 93.5 | 3.807887 | 125.6512908 | 3.240257 | 109 | 5.676462 | 66.5 | 2.677063 | 139 | 5.676462122 | 390 | 381.1 | 3.510302 | 381.259135 | 14.50703 | 274 | 5.163978 | 205 | 2 | 331 | 3.162278
UM-4 | ultramafic | 105 | 153.4 | 17.1153 | 231.068475 | 57.95139 | 293 | 13.37494 | 324 | 36.81319 | 279 | 9.944289 | [9 empty] | 185 | 160.3 | 5.056349 | 192.011883 | 8.271478 | 177 | 4.830459 | 103.3 | 3.164034 | 212 | 4.21637 | 26.7 | 13.8 | 2.440401
VSP09 | potash | 8 | 233.1667 | 40.05205 |  |  |  |  | 34 | 4.433459 | [9 empty] | 46.66667 | 8.164966 | 26 | [10 empty] | 10.9 | 17.5 | 1.178511302
WMG-1 | gabbro | 161.3333 | 142.5 | 20.20588 |  |  | 274 | 20.65591 | 328 | 44.35513 | 327 | 35.91657 | 1.3±0.6 | [8 empty] | 110 | 75.5 | 10.18986 | 58.9693398 | 3.993708 | 101 | 7.378648 | 47.8 | 3.910101 | 131 | 9.944289 | 43 | 58.5 | 1.715938 | 68.2564898 | 67.89871 | 40 | 9.142795e-15 | 19.2 | 0.9189366 | 50
Note on A5: Angelina Buchar: 20% dilution applied
Note on A23: Angelina Buchar: updated
Note on D25: Angelina Buchar: n=8
Note on D26: Angelina Buchar: n=6
Note on F11: Gwendy Hall: n=9
Note on F23: Gwendy Hall: n=5
Note on F24: Gwendy Hall: n=9
Note on F26: Gwendy Hall: n=5
Note on F30: Gwendy Hall: n=8
Note on F33: Gwendy Hall: n=6
Note on F34: Gwendy Hall: n=6
Note on F35: Gwendy Hall: n=9
Note on F40: Gwendy Hall: n=7
Note on H27: Gwendy Hall: n=6
Note on J7: Gwendy Hall: n=9
Note on J29: Gwendy Hall: n=6
Note on L12: Gwendy Hall: n=7
Note on L28: Gwendy Hall: n=9
Note on O3: Angelina Buchar: n=6
Note on O4: Angelina Buchar: n=7
Note on O17: Angelina Buchar: n=7
Note on O20: Angelina Buchar: n=7
Note on O24: Angelina Buchar: n=5
Note on O30: Angelina Buchar: n=5
Note on O31: Angelina Buchar: n=5
Note on O35: Angelina Buchar: n=6
Note on O40: Angelina Buchar: n=6
Note on S4: Gwendy Hall: n=7
Note on S9: Gwendy Hall: n=8
Note on S31: Gwendy Hall: n=6
Note on U42: Gwendy Hall: n=6
Note on Z6: Gwendy Hall: n=9
Note on Z9: Gwendy Hall: n=9
Note on Z12: Gwendy Hall: n=9
Note on AD16: Gwendy Hall: n=8
Note on AD26: Gwendy Hall: n=8
Note on AF9: Gwendy Hall: n=8
Note on AI7: Angelina Buchar: n=8
Note on AI27: Angelina Buchar: n=6
Note on AK6: Gwendy Hall: n=9
Note on AK43: Gwendy Hall: n=8
Note on AQ3: Gwendy Hall: All 10 readings are 160, same idea for other data rounded to the decade